## Sheet1
| Units = K |  | 1/T1 | 1/T2 | 1/T3
T1 | 273 |  | 0.003663004 | 0.003533569 | 0.003412969
T2 | 283
T3 | 293
n (mmol/g) | P kPa (T1) | P kPa (T2) | P kPa (T3) |  | lnP (T1) | lnP (T2) | lnP (T3) | d(lnP)/d(1/T) | ΔHads | ΔHads Std Error
0.01 | 0.04022892 | 0.07262674 | 0.1233431 |  | -3.213169 | -2.622422 | -2.092785 | -4481.932 | -37.26502 | 0.3973834
0.02 | 0.07767203 | 0.1378858 | 0.2326243 |  | -2.55526 | -1.98133 | -1.458331 | -4387.687 | -36.48142 | 0.2247293
0.03 | 0.1142072 | 0.2007544 | 0.3373781 |  | -2.169741 | -1.605673 | -1.086551 | -4332.478 | -36.02239 | 0.1231704
0.04 | 0.1502068 | 0.2621889 | 0.4394135 |  | -1.895742 | -1.33869 | -0.8223145 | -4293.25 | -35.69623 | 0.05071715
0.05 | 0.1858437 | 0.3226289 | 0.5395584 |  | -1.682849 | -1.131252 | -0.6170043 | -4262.78 | -35.44288 | 0.005789606
0.06 | 0.2212181 | 0.3823274 | 0.6382882 |  | -1.508606 | -0.9614781 | -0.4489654 | -4237.848 | -35.23559 | 0.05221132
0.07 | 0.2563955 | 0.4414486 | 0.735911 |  | -1.361034 | -0.8176938 | -0.3066461 | -4216.738 | -35.06007 | 0.09167465
0.08 | 0.2914221 | 0.5001077 | 0.8326422 |  | -1.232983 | -0.6929318 | -0.1831513 | -4198.426 | -34.90782 | 0.126046
0.09 | 0.3263321 | 0.5583898 | 0.9286407 |  | -1.11984 | -0.5826979 | -0.07403335 | -4182.251 | -34.77333 | 0.1565291
0.1 | 0.361152 | 0.6163604 | 1.024029 |  | -1.018456 | -0.4839234 | 0.02374451 | -4167.761 | -34.65285 | 0.1839461
0.12 | 0.4306019 | 0.7315644 | 1.213341 |  | -0.8425713 | -0.31257 | 0.1933773 | -4142.634 | -34.44393 | 0.2317732
0.14 | 0.4998992 | 0.8460315 | 1.401158 |  | -0.6933488 | -0.1671987 | 0.3372987 | -4121.328 | -34.26678 | 0.2726542
0.16 | 0.5691345 | 0.9599811 | 1.587887 |  | -0.5636385 | -0.04084169 | 0.462404 | -4102.819 | -34.11289 | 0.3084554
0.18 | 0.6383758 | 1.073576 | 1.77383 |  | -0.4488281 | 0.07099546 | 0.5731409 | -4086.446 | -33.97675 | 0.340381
0.2 | 0.7076762 | 1.186943 | 1.959219 |  | -0.3457686 | 0.1713815 | 0.6725461 | -4071.757 | -33.85462 | 0.369253
0.22 | 0.7770786 | 1.300183 | 2.144241 |  | -0.2522137 | 0.2625052 | 0.7627859 | -4058.431 | -33.74383 | 0.3956579
0.24 | 0.8466186 | 1.413378 | 2.329048 |  | -0.166505 | 0.3459828 | 0.8454594 | -4046.23 | -33.64238 | 0.4200287
0.26 | 0.9163262 | 1.526598 | 2.513765 |  | -0.08738289 | 0.4230416 | 0.9217815 | -4034.973 | -33.54879 | 0.4426943
0.28 | 0.9862274 | 1.639901 | 2.6985 |  | -0.01386833 | 0.4946358 | 0.9926961 | -4024.521 | -33.46188 | 0.4639105
0.3 | 1.056345 | 1.753338 | 2.883347 |  | 0.05481484 | 0.5615216 | 1.058952 | -4014.762 | -33.38074 | 0.4838799
0.32 | 1.126699 | 1.866955 | 3.068387 |  | 0.1192923 | 0.6243088 | 1.121152 | -4005.605 | -33.30461 | 0.502766
0.34 | 1.197308 | 1.980791 | 3.253692 |  | 0.180076 | 0.6834962 | 1.17979 | -3996.979 | -33.23288 | 0.5207027
0.36 | 1.268189 | 2.094881 | 3.439326 |  | 0.2375898 | 0.7394968 | 1.235275 | -3988.822 | -33.16506 | 0.5378006
0.38 | 1.339356 | 2.209258 | 3.625347 |  | 0.2921888 | 0.7926568 | 1.28795 | -3981.084 | -33.10072 | 0.5541527
0.4 | 1.410824 | 2.323952 | 3.811808 |  | 0.3441737 | 0.8432691 | 1.338104 | -3973.72 | -33.0395 | 0.5698376
0.42 | 1.482605 | 2.438989 | 3.998759 |  | 0.3938008 | 0.8915834 | 1.385984 | -3966.695 | -32.98109 | 0.5849223
0.44 | 1.554713 | 2.554394 | 4.186243 |  | 0.4412909 | 0.937815 | 1.431804 | -3959.977 | -32.92523 | 0.5994647
0.46 | 1.627159 | 2.670191 | 4.374302 |  | 0.4868353 | 0.9821502 | 1.475747 | -3953.539 | -32.8717 | 0.6135149
0.48 | 1.699953 | 2.786403 | 4.562977 |  | 0.5306007 | 1.024751 | 1.517975 | -3947.356 | -32.82029 | 0.6271165
0.5 | 1.773107 | 2.903049 | 4.752302 |  | 0.5727336 | 1.065762 | 1.558629 | -3941.407 | -32.77083 | 0.640308
0.52 | 1.846631 | 3.02015 | 4.942314 |  | 0.6133631 | 1.105306 | 1.597834 | -3935.675 | -32.72317 | 0.6531232
0.54 | 1.920535 | 3.137724 | 5.133045 |  | 0.6526039 | 1.143498 | 1.635699 | -3930.143 | -32.67717 | 0.6655922
0.56 | 1.994828 | 3.255789 | 5.324527 |  | 0.690558 | 1.180435 | 1.672324 | -3924.795 | -32.63271 | 0.6777419
0.58 | 2.06952 | 3.374362 | 5.516789 |  | 0.7273167 | 1.216206 | 1.707796 | -3919.62 | -32.58968 | 0.6895962
0.6 | 2.144619 | 3.49346 | 5.709862 |  | 0.7629621 | 1.250893 | 1.742195 | -3914.604 | -32.54798 | 0.7011769
0.62 | 2.220135 | 3.6131 | 5.903773 |  | 0.7975682 | 1.284566 | 1.775592 | -3909.739 | -32.50752 | 0.7125033
0.64 | 2.296077 | 3.733296 | 6.098549 |  | 0.8312019 | 1.317292 | 1.808051 | -3905.013 | -32.46823 | 0.7235931
0.66 | 2.372452 | 3.854064 | 6.294217 |  | 0.8639241 | 1.349128 | 1.839631 | -3900.419 | -32.43003 | 0.7344625
0.68 | 2.44927 | 3.97542 | 6.490802 |  | 0.89579 | 1.38013 | 1.870386 | -3895.948 | -32.39286 | 0.7451261
0.7 | 2.526539 | 4.097376 | 6.68833 |  | 0.9268502 | 1.410347 | 1.900364 | -3891.593 | -32.35665 | 0.7555972
0.72 | 2.604266 | 4.219948 | 6.886825 |  | 0.957151 | 1.439823 | 1.92961 | -3887.348 | -32.32136 | 0.7658881
0.74 | 2.682462 | 4.34315 | 7.086311 |  | 0.9867349 | 1.4686 | 1.958165 | -3883.207 | -32.28692 | 0.7760101
0.76 | 2.761132 | 4.466996 | 7.286813 |  | 1.015641 | 1.496716 | 1.986066 | -3879.163 | -32.2533 | 0.7859737
0.78 | 2.840287 | 4.591498 | 7.488353 |  | 1.043905 | 1.524206 | 2.013349 | -3875.212 | -32.22045 | 0.7957885
0.8 | 2.919934 | 4.716672 | 7.690955 |  | 1.071561 | 1.551103 | 2.040045 | -3871.35 | -32.18834 | 0.8054634
0.82 | 3.000081 | 4.84253 | 7.894642 |  | 1.098639 | 1.577437 | 2.066184 | -3867.57 | -32.15691 | 0.8150066
0.84 | 3.080736 | 4.969085 | 8.099437 |  | 1.125168 | 1.603236 | 2.091795 | -3863.87 | -32.12615 | 0.8244259
0.86 | 3.161907 | 5.096351 | 8.305362 |  | 1.151175 | 1.628525 | 2.116901 | -3860.246 | -32.09602 | 0.8337284
0.88 | 3.243604 | 5.22434 | 8.512439 |  | 1.176685 | 1.653329 | 2.141528 | -3856.694 | -32.06648 | 0.8429209
0.9 | 3.325833 | 5.353067 | 8.720691 |  | 1.20172 | 1.67767 | 2.165698 | -3853.211 | -32.03752 | 0.8520097
0.92 | 3.408603 | 5.482544 | 8.93014 |  | 1.226302 | 1.701569 | 2.189432 | -3849.793 | -32.0091 | 0.8610005
0.94 | 3.491922 | 5.612784 | 9.140808 |  | 1.250452 | 1.725047 | 2.212749 | -3846.438 | -31.98121 | 0.869899
0.96 | 3.575799 | 5.743801 | 9.352718 |  | 1.274189 | 1.748121 | 2.235667 | -3843.144 | -31.95382 | 0.8787103
0.98 | 3.660242 | 5.875607 | 9.565892 |  | 1.297529 | 1.770809 | 2.258204 | -3839.907 | -31.9269 | 0.8874393
1 | 3.74526 | 6.008215 | 9.780352 |  | 1.320491 | 1.793128 | 2.280375 | -3836.725 | -31.90045 | 0.8960907
1.02 | 3.83086 | 6.141639 | 9.99612 |  | 1.343089 | 1.815092 | 2.302197 | -3833.596 | -31.87443 | 0.9046688
1.04 | 3.917052 | 6.275892 | 10.21322 |  | 1.365339 | 1.836716 | 2.323683 | -3830.518 | -31.84884 | 0.9131778
1.06 | 4.003845 | 6.410988 | 10.43167 |  | 1.387255 | 1.858013 | 2.344846 | -3827.488 | -31.82365 | 0.9216216
1.08 | 4.091246 | 6.546939 | 10.6515 |  | 1.408849 | 1.878998 | 2.3657 | -3824.506 | -31.79886 | 0.9300039
1.1 | 4.179264 | 6.683759 | 10.87272 |  | 1.430135 | 1.89968 | 2.386257 | -3821.569 | -31.77443 | 0.9383282
1.12 | 4.26791 | 6.821461 | 11.09537 |  | 1.451124 | 1.920074 | 2.406528 | -3818.675 | -31.75038 | 0.9465979
1.14 | 4.357191 | 6.96006 | 11.31946 |  | 1.471827 | 1.940188 | 2.426523 | -3815.823 | -31.72666 | 0.9548162
1.16 | 4.447116 | 7.099568 | 11.54502 |  | 1.492256 | 1.960034 | 2.446254 | -3813.012 | -31.70329 | 0.9629863
1.18 | 4.537696 | 7.240001 | 11.77207 |  | 1.512419 | 1.979621 | 2.465729 | -3810.24 | -31.68024 | 0.971111
1.2 | 4.628938 | 7.381371 | 12.00063 |  | 1.532328 | 1.998959 | 2.484959 | -3807.505 | -31.6575 | 0.9791931
1.22 | 4.720854 | 7.523692 | 12.23073 |  | 1.55199 | 2.018057 | 2.503951 | -3804.806 | -31.63506 | 0.9872353
1.24 | 4.813451 | 7.66698 | 12.46239 |  | 1.571414 | 2.036923 | 2.522715 | -3802.142 | -31.61291 | 0.9952402
1.26 | 4.90674 | 7.811248 | 12.69564 |  | 1.59061 | 2.055565 | 2.541258 | -3799.513 | -31.59105 | 1.00321
1.28 | 5.000731 | 7.956511 | 12.93049 |  | 1.609584 | 2.073991 | 2.559588 | -3796.916 | -31.56946 | 1.011148
1.3 | 5.095433 | 8.102783 | 13.16698 |  | 1.628345 | 2.092208 | 2.577713 | -3794.351 | -31.54813 | 1.019056
1.32 | 5.190857 | 8.25008 | 13.40514 |  | 1.646899 | 2.110223 | 2.595638 | -3791.816 | -31.52705 | 1.026935
1.34 | 5.287012 | 8.398416 | 13.64497 |  | 1.665253 | 2.128043 | 2.613371 | -3789.311 | -31.50623 | 1.034789
1.36 | 5.38391 | 8.547807 | 13.88652 |  | 1.683415 | 2.145675 | 2.630919 | -3786.835 | -31.48564 | 1.042619
1.38 | 5.48156 | 8.698268 | 14.1298 |  | 1.70139 | 2.163124 | 2.648286 | -3784.387 | -31.46528 | 1.050428
1.4 | 5.579974 | 8.849814 | 14.37485 |  | 1.719184 | 2.180396 | 2.66548 | -3781.965 | -31.44515 | 1.058216
1.42 | 5.679161 | 9.002462 | 14.62169 |  | 1.736804 | 2.197498 | 2.682506 | -3779.57 | -31.42524 | 1.065987
1.44 | 5.779134 | 9.156227 | 14.87034 |  | 1.754254 | 2.214434 | 2.699368 | -3777.201 | -31.40553 | 1.073742
1.46 | 5.879902 | 9.311126 | 15.12083 |  | 1.77154 | 2.23121 | 2.716073 | -3774.856 | -31.38604 | 1.081482
1.48 | 5.981478 | 9.467174 | 15.3732 |  | 1.788668 | 2.24783 | 2.732626 | -3772.535 | -31.36674 | 1.08921
1.5 | 6.083873 | 9.624389 | 15.62746 |  | 1.805642 | 2.2643 | 2.74903 | -3770.237 | -31.34763 | 1.096926
1.52 | 6.187099 | 9.782788 | 15.88365 |  | 1.822466 | 2.280625 | 2.765291 | -3767.962 | -31.32872 | 1.104634
1.54 | 6.291167 | 9.942388 | 16.1418 |  | 1.839147 | 2.296807 | 2.781412 | -3765.708 | -31.30998 | 1.112334
1.56 | 6.396089 | 10.10321 | 16.40194 |  | 1.855687 | 2.312853 | 2.797399 | -3763.476 | -31.29142 | 1.120028
1.58 | 6.501879 | 10.26526 | 16.66409 |  | 1.872091 | 2.328765 | 2.813256 | -3761.265 | -31.27304 | 1.127717
1.6 | 6.608547 | 10.42857 | 16.92828 |  | 1.888364 | 2.344549 | 2.828986 | -3759.074 | -31.25482 | 1.135403
1.62 | 6.716107 | 10.59314 | 17.19455 |  | 1.904509 | 2.360207 | 2.844592 | -3756.903 | -31.23677 | 1.143087
1.64 | 6.824572 | 10.75901 | 17.46293 |  | 1.92053 | 2.375744 | 2.86008 | -3754.75 | -31.21887 | 1.150771
1.66 | 6.933955 | 10.92619 | 17.73344 |  | 1.93643 | 2.391163 | 2.875452 | -3752.617 | -31.20113 | 1.158457
1.68 | 7.044269 | 11.0947 | 18.00613 |  | 1.952214 | 2.406467 | 2.890712 | -3750.501 | -31.18354 | 1.166145
1.7 | 7.155527 | 11.26455 | 18.28102 |  | 1.967885 | 2.421661 | 2.905863 | -3748.403 | -31.1661 | 1.173837
1.72 | 7.267744 | 11.43577 | 18.55814 |  | 1.983446 | 2.436746 | 2.920909 | -3746.322 | -31.1488 | 1.181534
1.74 | 7.380934 | 11.60838 | 18.83754 |  | 1.9989 | 2.451727 | 2.935852 | -3744.258 | -31.13163 | 1.189238
1.76 | 7.49511 | 11.7824 | 19.11924 |  | 2.014251 | 2.466607 | 2.950695 | -3742.21 | -31.11461 | 1.19695
1.78 | 7.610287 | 11.95784 | 19.40328 |  | 2.029501 | 2.481387 | 2.965442 | -3740.178 | -31.09771 | 1.204671
1.8 | 7.726481 | 12.13473 | 19.6897 |  | 2.044653 | 2.496072 | 2.980096 | -3738.162 | -31.08095 | 1.212403
1.82 | 7.843705 | 12.3131 | 19.97852 |  | 2.059711 | 2.510664 | 2.994658 | -3736.161 | -31.06431 | 1.220146
1.84 | 7.961977 | 12.49296 | 20.2698 |  | 2.074677 | 2.525165 | 3.009132 | -3734.174 | -31.04779 | 1.227903
1.86 | 8.08131 | 12.67433 | 20.56356 |  | 2.089554 | 2.539579 | 3.023521 | -3732.202 | -31.03139 | 1.235673
1.88 | 8.201721 | 12.85724 | 20.85984 |  | 2.104344 | 2.553907 | 3.037826 | -3730.243 | -31.01511 | 1.24346
1.9 | 8.323227 | 13.04171 | 21.15869 |  | 2.11905 | 2.568152 | 3.052051 | -3728.299 | -30.99894 | 1.251263
1.92 | 8.445843 | 13.22776 | 21.46014 |  | 2.133674 | 2.582318 | 3.066197 | -3726.367 | -30.98288 | 1.259084
1.94 | 8.569587 | 13.41542 | 21.76423 |  | 2.148219 | 2.596405 | 3.080268 | -3724.449 | -30.96693 | 1.266924
1.96 | 8.694475 | 13.60471 | 22.071 |  | 2.162688 | 2.610416 | 3.094264 | -3722.543 | -30.95109 | 1.274785
1.98 | 8.820526 | 13.79566 | 22.38049 |  | 2.177082 | 2.624354 | 3.10819 | -3720.65 | -30.93534 | 1.282667
2 | 8.947757 | 13.98829 | 22.69276 |  | 2.191403 | 2.63822 | 3.122046 | -3718.769 | -30.9197 | 1.290573
2.02 | 9.076186 | 14.18262 | 23.00783 |  | 2.205654 | 2.652017 | 3.135835 | -3716.9 | -30.90416 | 1.298502
2.04 | 9.205832 | 14.37869 | 23.32576 |  | 2.219837 | 2.665747 | 3.149558 | -3715.042 | -30.88871 | 1.306456
2.06 | 9.336714 | 14.57652 | 23.64659 |  | 2.233954 | 2.679412 | 3.163219 | -3713.195 | -30.87336 | 1.314437
2.08 | 9.46885 | 14.77614 | 23.97036 |  | 2.248007 | 2.693013 | 3.176818 | -3711.36 | -30.8581 | 1.322445
2.1 | 9.602261 | 14.97756 | 24.29713 |  | 2.261999 | 2.706553 | 3.190358 | -3709.535 | -30.84293 | 1.330483
2.12 | 9.736967 | 15.18084 | 24.62694 |  | 2.27593 | 2.720034 | 3.203841 | -3707.721 | -30.82784 | 1.33855
2.14 | 9.872988 | 15.38598 | 24.95983 |  | 2.289803 | 2.733457 | 3.217268 | -3705.917 | -30.81285 | 1.346648
2.16 | 10.01035 | 15.59302 | 25.29587 |  | 2.303619 | 2.746823 | 3.230641 | -3704.123 | -30.79793 | 1.354779
2.18 | 10.14906 | 15.80199 | 25.63509 |  | 2.317381 | 2.760136 | 3.243962 | -3702.339 | -30.7831 | 1.362944
2.2 | 10.28915 | 16.01293 | 25.97755 |  | 2.33109 | 2.773396 | 3.257233 | -3700.564 | -30.76834 | 1.371144
2.22 | 10.43065 | 16.22585 | 26.32331 |  | 2.344748 | 2.786606 | 3.270455 | -3698.799 | -30.75367 | 1.379379
2.24 | 10.57357 | 16.4408 | 26.67241 |  | 2.358357 | 2.799766 | 3.28363 | -3697.043 | -30.73907 | 1.387652
2.26 | 10.71793 | 16.6578 | 27.02492 |  | 2.371918 | 2.812879 | 3.296759 | -3695.296 | -30.72454 | 1.395964
2.28 | 10.86377 | 16.87689 | 27.38089 |  | 2.385433 | 2.825945 | 3.309845 | -3693.558 | -30.71009 | 1.404316
2.3 | 11.0111 | 17.0981 | 27.74037 |  | 2.398904 | 2.838967 | 3.322889 | -3691.828 | -30.69571 | 1.412709
2.32 | 11.15995 | 17.32147 | 28.10343 |  | 2.412332 | 2.851947 | 3.335891 | -3690.107 | -30.6814 | 1.421144
2.34 | 11.31035 | 17.54703 | 28.47012 |  | 2.425718 | 2.864885 | 3.348855 | -3688.394 | -30.66715 | 1.429623
2.36 | 11.46232 | 17.77482 | 28.8405 |  | 2.439065 | 2.877783 | 3.361781 | -3686.689 | -30.65298 | 1.438147
2.38 | 11.61588 | 18.00486 | 29.21465 |  | 2.452373 | 2.890642 | 3.37467 | -3684.992 | -30.63886 | 1.446717
2.4 | 11.77107 | 18.23721 | 29.59261 |  | 2.465645 | 2.903464 | 3.387525 | -3683.302 | -30.62482 | 1.455336
2.42 | 11.92791 | 18.4719 | 29.97446 |  | 2.478881 | 2.916251 | 3.400346 | -3681.62 | -30.61083 | 1.464003
2.44 | 12.08642 | 18.70897 | 30.36027 |  | 2.492083 | 2.929003 | 3.413135 | -3679.945 | -30.59691 | 1.47272
2.46 | 12.24665 | 18.94845 | 30.75009 |  | 2.505252 | 2.941722 | 3.425893 | -3678.278 | -30.58304 | 1.48149
2.48 | 12.40861 | 19.19039 | 31.14401 |  | 2.518391 | 2.95441 | 3.438622 | -3676.617 | -30.56924 | 1.490312
2.5 | 12.57235 | 19.43483 | 31.54209 |  | 2.5315 | 2.967067 | 3.451323 | -3674.964 | -30.55549 | 1.49919
2.52 | 12.73788 | 19.68182 | 31.9444 |  | 2.54458 | 2.979695 | 3.463997 | -3673.317 | -30.54179 | 1.508123
2.54 | 12.90524 | 19.93138 | 32.35103 |  | 2.557633 | 2.992296 | 3.476646 | -3671.677 | -30.52815 | 1.517114
2.56 | 13.07446 | 20.18358 | 32.76204 |  | 2.57066 | 3.004869 | 3.48927 | -3670.043 | -30.51457 | 1.526164
2.58 | 13.24557 | 20.43845 | 33.17751 |  | 2.583663 | 3.017418 | 3.501872 | -3668.415 | -30.50104 | 1.535274
2.6 | 13.41862 | 20.69604 | 33.59753 |  | 2.596643 | 3.029943 | 3.514452 | -3666.794 | -30.48756 | 1.544447
2.62 | 13.59363 | 20.95641 | 34.02217 |  | 2.609601 | 3.042444 | 3.527012 | -3665.178 | -30.47413 | 1.553683
2.64 | 13.77063 | 21.21958 | 34.45152 |  | 2.622538 | 3.054924 | 3.539553 | -3663.569 | -30.46074 | 1.562984
2.66 | 13.94968 | 21.48563 | 34.88567 |  | 2.635456 | 3.067384 | 3.552076 | -3661.965 | -30.44741 | 1.572353
2.68 | 14.13079 | 21.75459 | 35.32469 |  | 2.648356 | 3.079825 | 3.564582 | -3660.367 | -30.43412 | 1.581789
2.7 | 14.31401 | 22.02652 | 35.76869 |  | 2.661239 | 3.092247 | 3.577073 | -3658.775 | -30.42088 | 1.591296
2.72 | 14.49938 | 22.30147 | 36.21776 |  | 2.674106 | 3.104653 | 3.589549 | -3657.188 | -30.40769 | 1.600875
2.74 | 14.68694 | 22.5795 | 36.67198 |  | 2.686959 | 3.117043 | 3.602013 | -3655.606 | -30.39454 | 1.610527
2.76 | 14.87673 | 22.86067 | 37.13145 |  | 2.699798 | 3.129418 | 3.614464 | -3654.03 | -30.38143 | 1.620254
2.78 | 15.06879 | 23.14502 | 37.59628 |  | 2.712626 | 3.14178 | 3.626905 | -3652.458 | -30.36836 | 1.630059
2.8 | 15.26316 | 23.43262 | 38.06657 |  | 2.725442 | 3.154129 | 3.639336 | -3650.892 | -30.35534 | 1.639943
2.82 | 15.45989 | 23.72353 | 38.54241 |  | 2.738249 | 3.166467 | 3.651759 | -3649.33 | -30.34236 | 1.649907
2.84 | 15.65903 | 24.0178 | 39.02392 |  | 2.751047 | 3.178795 | 3.664175 | -3647.774 | -30.32941 | 1.659955
2.86 | 15.86061 | 24.31551 | 39.5112 |  | 2.763839 | 3.191115 | 3.676584 | -3646.222 | -30.31651 | 1.670087
2.88 | 16.06469 | 24.61672 | 40.00437 |  | 2.776623 | 3.203426 | 3.688989 | -3644.674 | -30.30364 | 1.680305
2.9 | 16.27131 | 24.92149 | 40.50354 |  | 2.789403 | 3.21573 | 3.701389 | -3643.131 | -30.29081 | 1.690613
2.92 | 16.48053 | 25.22989 | 41.00884 |  | 2.80218 | 3.228029 | 3.713788 | -3641.593 | -30.27802 | 1.701011
2.94 | 16.69239 | 25.54198 | 41.52037 |  | 2.814953 | 3.240324 | 3.726184 | -3640.058 | -30.26527 | 1.711503
2.96 | 16.90696 | 25.85785 | 42.03827 |  | 2.827725 | 3.252614 | 3.73858 | -3638.528 | -30.25254 | 1.722089
2.98 | 17.12427 | 26.17757 | 42.56266 |  | 2.840497 | 3.264903 | 3.750977 | -3637.003 | -30.23986 | 1.732773
3 | 17.34439 | 26.5012 | 43.09368 |  | 2.853269 | 3.27719 | 3.763376 | -3635.481 | -30.22721 | 1.743556
3.02 | 17.56738 | 26.82882 | 43.63145 |  | 2.866044 | 3.289477 | 3.775778 | -3633.963 | -30.21459 | 1.754442
3.04 | 17.79329 | 27.16053 | 44.17612 |  | 2.878822 | 3.301765 | 3.788184 | -3632.449 | -30.202 | 1.765432
3.06 | 18.02219 | 27.49638 | 44.72784 |  | 2.891604 | 3.314054 | 3.800596 | -3630.939 | -30.18944 | 1.776529
3.08 | 18.25413 | 27.83648 | 45.28673 |  | 2.904391 | 3.326347 | 3.813014 | -3629.433 | -30.17692 | 1.787735
3.1 | 18.48918 | 28.1809 | 45.85296 |  | 2.917185 | 3.338644 | 3.82544 | -3627.93 | -30.16443 | 1.799053
3.12 | 18.7274 | 28.52973 | 46.42668 |  | 2.929988 | 3.350947 | 3.837874 | -3626.431 | -30.15196 | 1.810485
3.14 | 18.96886 | 28.88306 | 47.00805 |  | 2.942799 | 3.363255 | 3.850319 | -3624.936 | -30.13953 | 1.822035
3.16 | 19.21363 | 29.24098 | 47.59723 |  | 2.95562 | 3.375571 | 3.862775 | -3623.444 | -30.12712 | 1.833705
3.18 | 19.46178 | 29.60359 | 48.19439 |  | 2.968453 | 3.387896 | 3.875243 | -3621.955 | -30.11475 | 1.845498
3.2 | 19.71339 | 29.97099 | 48.7997 |  | 2.981298 | 3.40023 | 3.887724 | -3620.47 | -30.1024 | 1.857416
3.22 | 19.96852 | 30.34328 | 49.41335 |  | 2.994157 | 3.412575 | 3.900221 | -3618.988 | -30.09008 | 1.869463
3.24 | 20.22726 | 30.72056 | 50.0355 |  | 3.007031 | 3.424932 | 3.912733 | -3617.51 | -30.07778 | 1.881643
3.26 | 20.48968 | 31.10293 | 50.66635 |  | 3.019921 | 3.437302 | 3.925262 | -3616.034 | -30.06552 | 1.893957
3.28 | 20.75587 | 31.49051 | 51.3061 |  | 3.032829 | 3.449686 | 3.93781 | -3614.562 | -30.05328 | 1.906409
3.3 | 21.02591 | 31.8834 | 51.95494 |  | 3.045756 | 3.462086 | 3.950377 | -3613.093 | -30.04106 | 1.919004
3.32 | 21.29989 | 32.28173 | 52.61308 |  | 3.058702 | 3.474502 | 3.962965 | -3611.627 | -30.02887 | 1.931743
3.34 | 21.5779 | 32.68561 | 53.28073 |  | 3.07167 | 3.486935 | 3.975575 | -3610.164 | -30.01671 | 1.944631
3.36 | 21.86003 | 33.09517 | 53.95811 |  | 3.08466 | 3.499387 | 3.988208 | -3608.704 | -30.00457 | 1.957671
3.38 | 22.14637 | 33.51052 | 54.64545 |  | 3.097674 | 3.51186 | 4.000866 | -3607.247 | -29.99245 | 1.970867
3.4 | 22.43702 | 33.93181 | 55.34298 |  | 3.110712 | 3.524353 | 4.01355 | -3605.793 | -29.98036 | 1.984224
3.42 | 22.73209 | 34.35916 | 56.05093 |  | 3.123778 | 3.536869 | 4.026261 | -3604.342 | -29.9683 | 1.997743
3.44 | 23.03168 | 34.79272 | 56.76956 |  | 3.136871 | 3.549408 | 4.039 | -3602.893 | -29.95625 | 2.011431
3.46 | 23.33589 | 35.23261 | 57.49912 |  | 3.149993 | 3.561972 | 4.05177 | -3601.447 | -29.94424 | 2.025291
3.48 | 23.64484 | 35.679 | 58.23987 |  | 3.163145 | 3.574562 | 4.06457 | -3600.005 | -29.93224 | 2.039328
3.5 | 23.95864 | 36.13203 | 58.99209 |  | 3.176329 | 3.58718 | 4.077403 | -3598.565 | -29.92027 | 2.053545
3.52 | 24.27741 | 36.59186 | 59.75605 |  | 3.189546 | 3.599826 | 4.09027 | -3597.127 | -29.90832 | 2.067948
3.54 | 24.60127 | 37.05864 | 60.53205 |  | 3.202798 | 3.612502 | 4.103173 | -3595.693 | -29.89639 | 2.082542
3.56 | 24.93036 | 37.53255 | 61.32038 |  | 3.216086 | 3.625209 | 4.116112 | -3594.261 | -29.88448 | 2.09733
3.58 | 25.26479 | 38.01376 | 62.12137 |  | 3.229412 | 3.637948 | 4.12909 | -3592.832 | -29.8726 | 2.112319
3.6 | 25.6047 | 38.50244 | 62.93532 |  | 3.242776 | 3.650722 | 4.142107 | -3591.406 | -29.86074 | 2.127514
3.62 | 25.95024 | 38.99877 | 63.76256 |  | 3.256181 | 3.66353 | 4.155166 | -3589.982 | -29.84891 | 2.142919
3.64 | 26.30155 | 39.50294 | 64.60345 |  | 3.269628 | 3.676375 | 4.168268 | -3588.562 | -29.8371 | 2.158541
3.66 | 26.65877 | 40.01516 | 65.45834 |  | 3.283118 | 3.689258 | 4.181414 | -3587.144 | -29.82531 | 2.174386
3.68 | 27.02207 | 40.53561 | 66.32758 |  | 3.296654 | 3.702181 | 4.194606 | -3585.728 | -29.81354 | 2.190458
3.7 | 27.39159 | 41.06451 | 67.21158 |  | 3.310236 | 3.715144 | 4.207846 | -3584.316 | -29.8018 | 2.206766
3.72 | 27.76752 | 41.60207 | 68.11071 |  | 3.323867 | 3.72815 | 4.221134 | -3582.906 | -29.79008 | 2.223314
3.74 | 28.15002 | 42.14852 | 69.02539 |  | 3.337548 | 3.7412 | 4.234474 | -3581.5 | -29.77838 | 2.24011
3.76 | 28.53926 | 42.70409 | 69.95604 |  | 3.351281 | 3.754295 | 4.247867 | -3580.096 | -29.76671 | 2.25716
3.78 | 28.93544 | 43.26901 | 70.9031 |  | 3.365067 | 3.767437 | 4.261314 | -3578.695 | -29.75506 | 2.274471
3.8 | 29.33874 | 43.84353 | 71.86702 |  | 3.378909 | 3.780627 | 4.274817 | -3577.297 | -29.74343 | 2.292052
3.82 | 29.74936 | 44.42791 | 72.84828 |  | 3.392808 | 3.793868 | 4.288379 | -3575.902 | -29.73184 | 2.309909
3.84 | 30.16751 | 45.02241 | 73.84737 |  | 3.406766 | 3.80716 | 4.302 | -3574.51 | -29.72026 | 2.32805
3.86 | 30.59341 | 45.62731 | 74.8648 |  | 3.420785 | 3.820506 | 4.315684 | -3573.121 | -29.70872 | 2.346484
3.88 | 31.02726 | 46.24289 | 75.90109 |  | 3.434866 | 3.833908 | 4.329431 | -3571.736 | -29.6972 | 2.365218
3.9 | 31.46931 | 46.86945 | 76.9568 |  | 3.449013 | 3.847366 | 4.343244 | -3570.353 | -29.6857 | 2.384263
3.92 | 31.9198 | 47.50729 | 78.0325 |  | 3.463226 | 3.860883 | 4.357125 | -3568.975 | -29.67424 | 2.403627
3.94 | 32.37897 | 48.15673 | 79.12878 |  | 3.477509 | 3.874461 | 4.371077 | -3567.599 | -29.6628 | 2.423319
3.96 | 32.84708 | 48.81811 | 80.24626 |  | 3.491863 | 3.888101 | 4.3851 | -3566.227 | -29.6514 | 2.44335
3.98 | 33.3244 | 49.49176 | 81.38558 |  | 3.50629 | 3.901806 | 4.399198 | -3564.859 | -29.64002 | 2.46373
4 | 33.81121 | 50.17804 | 82.54742 |  | 3.520793 | 3.915578 | 4.413373 | -3563.495 | -29.62868 | 2.484469
4.02 | 34.30781 | 50.87733 | 83.73247 |  | 3.535373 | 3.929417 | 4.427627 | -3562.135 | -29.61737 | 2.505579
4.04 | 34.8145 | 51.59 | 84.94146 |  | 3.550034 | 3.943328 | 4.441962 | -3560.778 | -29.60609 | 2.527071
4.06 | 35.33159 | 52.31646 | 86.17514 |  | 3.564778 | 3.957311 | 4.456382 | -3559.426 | -29.59485 | 2.548957
4.08 | 35.85942 | 53.05712 | 87.43432 |  | 3.579606 | 3.971369 | 4.470888 | -3558.079 | -29.58365 | 2.57125
4.1 | 36.39833 | 53.81242 | 88.71981 |  | 3.594523 | 3.985504 | 4.485483 | -3556.736 | -29.57248 | 2.593963
4.12 | 36.94868 | 54.58281 | 90.03247 |  | 3.60953 | 3.999719 | 4.50017 | -3555.398 | -29.56135 | 2.617109
4.14 | 37.51085 | 55.36877 | 91.37321 |  | 3.62463 | 4.014016 | 4.514952 | -3554.065 | -29.55027 | 2.640703
4.16 | 38.08523 | 56.17077 | 92.74297 |  | 3.639826 | 4.028397 | 4.529832 | -3552.737 | -29.53923 | 2.664761
4.18 | 38.67222 | 56.98934 | 94.14273 |  | 3.655122 | 4.042864 | 4.544812 | -3551.414 | -29.52823 | 2.689296
4.2 | 39.27226 | 57.825 | 95.57351 |  | 3.670518 | 4.057421 | 4.559896 | -3550.098 | -29.51729 | 2.714326
ln(p)