## Co
298 |  | 308 |  | 318
P (bar) | n (mmol/g) | P (bar) | n (mmol/g) | P (bar) | n (mmol/g)
6.712726e-05 | 0.001953987 | 8.920322e-05 | 0.001575116 | 0.0001119095 | 0.001231591
0.000494556 | 0.01550743 | 0.0005045045 | 0.009979949 | 0.00054137 | 0.007051204
0.001038353 | 0.03254204 | 0.001052178 | 0.02070951 | 0.001073232 | 0.01408073
0.00252997 | 0.07760024 | 0.002482129 | 0.04880674 | 0.002500403 | 0.03280342
0.004969347 | 0.1503952 | 0.004844886 | 0.09452456 | 0.004874904 | 0.06371931
0.007603594 | 0.2267532 | 0.007724691 | 0.1492465 | 0.007830306 | 0.1013766
0.01000467 | 0.2975603 | 0.0100366 | 0.1939239 | 0.01004275 | 0.1301661
0.01445987 | 0.4246423 | 0.01495009 | 0.2851821 | 0.01484371 | 0.1917942
0.01997745 | 0.5797911 | 0.01991672 | 0.3785174 | 0.0200792 | 0.2577505
0.02932345 | 0.8330463 | 0.02885529 | 0.5406688 | 0.02930119 | 0.3708523
0.04019973 | 1.118717 | 0.03990152 | 0.7385345 | 0.03992743 | 0.5015329
0.05011911 | 1.366167 | 0.05015543 | 0.9156939 | 0.05046423 | 0.6277682
0.05999402 | 1.601027 | 0.06020616 | 1.083977 | 0.06020338 | 0.7421597
0.0701314 | 1.826575 | 0.07000113 | 1.243563 | 0.07032514 | 0.8596258
0.08018974 | 2.037593 | 0.0800847 | 1.401195 | 0.08033008 | 0.973042
0.09005957 | 2.234786 | 0.09011847 | 1.554252 | 0.08997432 | 1.080885
0.1000568 | 2.422398 | 0.1002083 | 1.703414 | 0.1002157 | 1.193112
0.1187136 | 2.740854 | 0.1185177 | 1.959312 | 0.1188116 | 1.38801
0.1350149 | 2.98722 | 0.1350014 | 2.174613 | 0.1352371 | 1.55391
0.1497444 | 3.19238 | 0.1502006 | 2.361613 | 0.1503349 | 1.700989
0.164829 | 3.388601 | 0.1653074 | 2.536981 | 0.1653759 | 1.839764
0.1801558 | 3.568313 | 0.1802992 | 2.701762 | 0.1800486 | 1.973246
0.2002076 | 3.781422 | 0.2001408 | 2.900428 | 0.2002483 | 2.152307
0.2459161 | 4.184601 | 0.2447239 | 3.29877 | 0.2446889 | 2.507858
0.2992981 | 4.566443 | 0.3009307 | 3.723064 | 0.3006457 | 2.900426
0.3493442 | 4.860027 | 0.3490111 | 4.024673 | 0.3497618 | 3.203692
0.3996381 | 5.108609 | 0.3993693 | 4.29701 | 0.3999307 | 3.479043
0.4496903 | 5.324216 | 0.4500366 | 4.536133 | 0.4501997 | 3.724798
0.5004276 | 5.510961 | 0.5001873 | 4.744117 | 0.500103 | 3.943624
0.5497242 | 5.676021 | 0.5499539 | 4.928299 | 0.5500279 | 4.141251
0.6002745 | 5.832535 | 0.6005106 | 5.092351 | 0.6005449 | 4.317538
0.6503244 | 5.977255 | 0.6497246 | 5.238301 | 0.6496984 | 4.475498
0.7003938 | 6.11065 | 0.6998939 | 5.381138 | 0.7001511 | 4.631108
0.7504062 | 6.232753 | 0.7505399 | 5.513509 | 0.750243 | 4.777647
0.8001729 | 6.346724 | 0.8000253 | 5.634956 | 0.800756 | 4.909309
0.899303 | 6.549708 | 0.8994257 | 5.849618 | 0.8996613 | 5.141152
0.9998248 | 6.738434 | 0.9997785 | 6.04422 | 1.000201 | 5.348369
1.04952 | 6.830978 | 1.049479 | 6.135085 | 1.04927 | 5.44196

## Fe
298 |  | 308 |  | 318
P (bar) | n (mmol/g) | P (bar) | n (mmol/g) | P (bar) | n (mmol/g)
0.00222217 | 0.05755 | 0.00279699 | 0.04754 | 0.00367493 | 0.03798
0.0025197 | 0.06551 | 0.0045503 | 0.07744 | 0.00499296 | 0.05194
0.00473247 | 0.12265 | 0.00933644 | 0.1597 | 0.0103605 | 0.1137
0.01014239 | 0.26566 | 0.01296778 | 0.22038 | 0.01196824 | 0.13125
0.01241057 | 0.32315 | 0.01446825 | 0.24531 | 0.01394653 | 0.15296
0.01371531 | 0.35773 | 0.01977036 | 0.33314 | 0.01757575 | 0.19373
0.01913463 | 0.4916 | 0.02749945 | 0.45948 | 0.02812183 | 0.31002
0.02874401 | 0.72642 | 0.03779882 | 0.62266 | 0.03847509 | 0.4227
0.03795662 | 0.94298 | 0.05615517 | 0.90413 | 0.05476137 | 0.59679
0.05555785 | 1.33537 | 0.07453351 | 1.17473 | 0.07497988 | 0.80643
0.07440221 | 1.72353 | 0.10136085 | 1.54568 | 0.08989655 | 0.95662
0.08760095 | 1.97895 | 0.11178973 | 1.68165 | 0.1116326 | 1.16912
0.11230063 | 2.40765 | 0.14890716 | 2.13315 | 0.14784975 | 1.50441
0.14920057 | 2.96216 | 0.1854655 | 2.53043 | 0.18585555 | 1.83047
0.18643908 | 3.43051 | 0.22336905 | 2.89822 | 0.2228224 | 2.12567
0.22388099 | 3.82366 | 0.26046578 | 3.21662 | 0.25936638 | 2.39599
0.26187989 | 4.16509 | 0.2985288 | 3.50874 | 0.29708566 | 2.65853
0.2988723 | 4.45212 | 0.33531837 | 3.76397 | 0.33433814 | 2.89346
0.33628824 | 4.70488 | 0.37283625 | 3.99903 | 0.37168005 | 3.1153
0.37497157 | 4.93665 | 0.41071599 | 4.21322 | 0.40964203 | 3.32521
0.41064239 | 5.12868 | 0.44701709 | 4.40088 | 0.4465741 | 3.51649
0.44736745 | 5.31013 | 0.47947256 | 4.55713 | 0.47875432 | 3.67114
0.47913771 | 5.45185 | 0.51575735 | 4.71847 | 0.51602865 | 3.839
0.51614302 | 5.60477 | 0.55281579 | 4.87432 | 0.55263005 | 3.99473
0.55255808 | 5.74641 | 0.58997969 | 5.0159 | 0.58987859 | 4.1447
0.59002673 | 5.88451 | 0.62639525 | 5.14776 | 0.62645782 | 4.28382
0.62627807 | 6.00705 | 0.66314264 | 5.27351 | 0.66359597 | 4.41568
0.66298534 | 6.1262 | 0.70004936 | 5.39257 | 0.69943206 | 4.5375
0.69964062 | 6.23819 | 0.7359792 | 5.5039 | 0.73677812 | 4.65703
0.73677967 | 6.34821 | 0.77354277 | 5.61037 | 0.77336285 | 4.77278
0.77338661 | 6.45163 | 0.8095049 | 5.71069 | 0.81046755 | 4.87799
0.81060442 | 6.55013 | 0.84710884 | 5.80987 | 0.84690101 | 4.9804
0.84722325 | 6.64479 | 0.8832976 | 5.9036 | 0.88333169 | 5.07728
0.88369828 | 6.73732 | 0.92099796 | 5.9984 | 0.92051777 | 5.17524
0.91993351 | 6.82767 | 0.956957 | 6.08149 | 0.95679222 | 5.26723
0.95770873 | 6.91457 | 0.99420346 | 6.16668 | 0.99352253 | 5.35251
0.9932968 | 6.995 | 1.03085247 | 6.24876 | 1.03034308 | 5.43663
1.03100757 | 7.08051 | 1.06816704 | 6.32896 | 1.06709446 | 5.52131
1.06720749 | 7.16022

## Mg
298 |  | 308 |  | 318
P (bar) | n (mmol/g) | P (bar) | n (mmol/g) | P (bar) | n (mmol/g)
1.325601e-05 | 0.003155766 | 1.954065e-05 | 0.00308433 | 2.16317e-05 | 0.003054715
2.347431e-05 | 0.006474495 | 3.486779e-05 | 0.006328483 | 4.443425e-05 | 0.006101712
3.321118e-05 | 0.009752603 | 5.023274e-05 | 0.009536459 | 6.740943e-05 | 0.009098002
4.255088e-05 | 0.01302804 | 6.540381e-05 | 0.01268438 | 9.009851e-05 | 0.01203125
5.152177e-05 | 0.01624399 | 8.020612e-05 | 0.01576401 | 0.0001124003 | 0.0149025
6.041323e-05 | 0.01952689 | 9.484676e-05 | 0.0187911 | 0.0001481046 | 0.01976825
6.898668e-05 | 0.02278299 | 0.0001093601 | 0.0217914 | 0.0002134612 | 0.02821792
7.727069e-05 | 0.02599148 | 0.0001500138 | 0.03098341 | 0.0002486749 | 0.03293239
9.562158e-05 | 0.03521906 | 0.0002124297 | 0.04444353 | 0.000311506 | 0.04100707
0.0001042832 | 0.03834891 | 0.0002530366 | 0.05312048 | 0.0003497068 | 0.04604391
0.0001539955 | 0.05959721 | 0.0002931793 | 0.06163421 | 0.0004097192 | 0.05371978
0.0002155386 | 0.08265363 | 0.0003537329 | 0.07461978 | 0.0004508991 | 0.05903571
0.0002408944 | 0.09160433 | 0.0004007385 | 0.08509428 | 0.0005082136 | 0.06630341
0.0002935982 | 0.110411 | 0.0004597455 | 0.09756181 | 0.0005514151 | 0.07186065
0.000346708 | 0.1312535 | 0.0004969117 | 0.1052563 | 0.0006059575 | 0.07878547
0.0004137053 | 0.1549031 | 0.0005548603 | 0.1174968 | 0.0006586972 | 0.08545858
0.000438581 | 0.1657448 | 0.0006007967 | 0.1276775 | 0.000710243 | 0.0919186
0.0005241521 | 0.1975411 | 0.000656891 | 0.139447 | 0.0007598934 | 0.09817335
0.0005327169 | 0.2024407 | 0.0006984409 | 0.1482785 | 0.0008082454 | 0.1042475
0.0006635096 | 0.2492957 | 0.0007537232 | 0.1597952 | 0.0008547389 | 0.1101492
0.0006670511 | 0.2526788 | 0.0007998919 | 0.1696241 | 0.0009002245 | 0.1158695
0.0008648622 | 0.321137 | 0.0008530124 | 0.1806523 | 0.00094439 | 0.1213174
0.0008700739 | 0.3250977 | 0.0009066937 | 0.1915204 | 0.0009873421 | 0.1267034
0.001138411 | 0.4157146 | 0.0009483181 | 0.2004721 | 0.001066885 | 0.1366381
0.001150928 | 0.4207299 | 0.0009993453 | 0.2110961 | 0.001178081 | 0.1505836
0.001353561 | 0.4893653 | 0.001080209 | 0.227884 | 0.001302963 | 0.1662991
0.00136285 | 0.493423 | 0.001201857 | 0.2530979 | 0.00140718 | 0.1790773
0.001583527 | 0.5657174 | 0.001302034 | 0.2737979 | 0.001507895 | 0.1915132
0.001587293 | 0.5715659 | 0.001401714 | 0.2943724 | 0.00160463 | 0.203572
0.001918256 | 0.6763615 | 0.001503607 | 0.3150085 | 0.001702984 | 0.2159257
0.001935098 | 0.6835364 | 0.001600641 | 0.3345656 | 0.001805616 | 0.2285042
0.002215549 | 0.7702272 | 0.001700476 | 0.354927 | 0.001900116 | 0.2401607
0.002226813 | 0.7796359 | 0.001804607 | 0.3758049 | 0.002002741 | 0.2529241
0.002564801 | 0.8821375 | 0.001902771 | 0.3949451 | 0.002105897 | 0.265422
0.002580695 | 0.8913483 | 0.00199709 | 0.4138513 | 0.002201529 | 0.2768733
0.002916862 | 0.9893027 | 0.002104978 | 0.4353772 | 0.002301079 | 0.2889254
0.002937747 | 1.000747 | 0.002202918 | 0.4545995 | 0.002403237 | 0.3013869
0.00327041 | 1.094159 | 0.002303114 | 0.4737084 | 0.0025057 | 0.3135876
0.003301567 | 1.107657 | 0.002397925 | 0.4921064 | 0.002601409 | 0.3248987
0.003627157 | 1.196498 | 0.002502737 | 0.5126373 | 0.002701003 | 0.3368552
0.003667712 | 1.212027 | 0.002606326 | 0.5321973 | 0.002803576 | 0.3492647
0.003983415 | 1.296365 | 0.002698494 | 0.5496288 | 0.002907504 | 0.3612664
0.004071296 | 1.320889 | 0.002799031 | 0.5693053 | 0.002997262 | 0.3718579
0.004376079 | 1.400222 | 0.00290948 | 0.5899669 | 0.003158461 | 0.3911655
0.004580021 | 1.453844 | 0.002998998 | 0.6063856 | 0.003410616 | 0.4203783
0.004813456 | 1.512692 | 0.003170412 | 0.6384904 | 0.003597068 | 0.4418423
0.004989545 | 1.558027 | 0.003409472 | 0.6827468 | 0.003799578 | 0.4655343
0.005267358 | 1.626124 | 0.003603625 | 0.7179077 | 0.004009574 | 0.4896018
0.005790988 | 1.750293 | 0.003798601 | 0.7532212 | 0.00420192 | 0.51133
0.006272902 | 1.862311 | 0.004001773 | 0.7901794 | 0.004401452 | 0.5338039
0.007066343 | 2.030446 | 0.004209072 | 0.8267149 | 0.004601538 | 0.5565039
0.007457357 | 2.110636 | 0.004398757 | 0.8597091 | 0.004811072 | 0.5793843
0.008038871 | 2.221045 | 0.004602596 | 0.8947383 | 0.005020906 | 0.5991048
0.008516122 | 2.31004 | 0.004796865 | 0.9288363 | 0.005368048 | 0.6367578
0.009046506 | 2.408758 | 0.00500916 | 0.9655558 | 0.005898179 | 0.6944259
0.009569415 | 2.494629 | 0.005366667 | 1.024191 | 0.006383089 | 0.7462764
0.009924252 | 2.558945 | 0.00573652 | 1.085365 | 0.007121128 | 0.8217903
0.01278109 | 2.988433 | 0.006405981 | 1.193932 | 0.00749759 | 0.8603873
0.01466554 | 3.243721 | 0.007038611 | 1.291049 | 0.008034782 | 0.9146359
0.01776787 | 3.592595 | 0.007552843 | 1.36593 | 0.008513236 | 0.9640985
0.01968636 | 3.78151 | 0.007959208 | 1.431265 | 0.009069651 | 1.017452
0.02236084 | 4.024511 | 0.008698651 | 1.534036 | 0.00952007 | 1.057449
0.02532662 | 4.247246 | 0.008932402 | 1.567792 | 0.01000573 | 1.100118
0.03519193 | 4.826631 | 0.009576125 | 1.654468 | 0.01195719 | 1.283511
0.04530954 | 5.236542 | 0.009968608 | 1.709098 | 0.0151897 | 1.557527
0.05331964 | 5.482514 | 0.01233952 | 2.007214 | 0.01737451 | 1.728873
0.06422169 | 5.744036 | 0.01503896 | 2.307272 | 0.01994593 | 1.921982
0.07450444 | 5.941767 | 0.0173745 | 2.54675 | 0.02271867 | 2.1128
0.08484246 | 6.105295 | 0.0201208 | 2.793033 | 0.02497957 | 2.255349
0.09483859 | 6.234874 | 0.02232644 | 2.97671 | 0.03534857 | 2.83479
0.1045627 | 6.347102 | 0.02512107 | 3.190844 | 0.04555283 | 3.289703
0.1153139 | 6.453444 | 0.03622617 | 3.857894 | 0.05453345 | 3.617435
0.1246039 | 6.53877 | 0.04429474 | 4.227607 | 0.06451476 | 3.925968
0.1351495 | 6.624553 | 0.05415136 | 4.585804 | 0.07473025 | 4.198975
0.1451774 | 6.696871 | 0.06475931 | 4.890763 | 0.0849975 | 4.431213
0.1552056 | 6.763243 | 0.07442692 | 5.117476 | 0.0947225 | 4.622384
0.1953116 | 6.985693 | 0.0848437 | 5.322338 | 0.1048579 | 4.796718
0.2507673 | 7.226116 | 0.09469835 | 5.489203 | 0.1148282 | 4.949946
0.2983131 | 7.396414 | 0.1052349 | 5.642621 | 0.1248484 | 5.091785
0.348993 | 7.555724 | 0.1151446 | 5.769104 | 0.1350135 | 5.220746
0.3991977 | 7.699162 | 0.1249062 | 5.877897 | 0.1452533 | 5.336283
0.4501154 | 7.835335 | 0.1347906 | 5.976985 | 0.1551962 | 5.436684
0.5003223 | 7.960019 | 0.1448539 | 6.068953 | 0.2010012 | 5.812278
0.5501045 | 8.076703 | 0.155409 | 6.155563 | 0.2509376 | 6.111373
0.6002773 | 8.187122 | 0.1940019 | 6.417715 | 0.298773 | 6.332389
0.6502118 | 8.293583 | 0.2510327 | 6.70381 | 0.3490867 | 6.524534
0.700358 | 8.397206 | 0.2976534 | 6.886005 | 0.3998347 | 6.687253
0.7504586 | 8.499658 | 0.3495232 | 7.054023 | 0.4498133 | 6.826355
0.8005377 | 8.596843 | 0.4000054 | 7.195167 | 0.5002956 | 6.947816
0.8501938 | 8.69393 | 0.4499216 | 7.321142 | 0.5500645 | 7.054992
0.9003266 | 8.791748 | 0.5004236 | 7.437119 | 0.6001494 | 7.156433
0.9504228 | 8.882832 | 0.5500445 | 7.545105 | 0.6505402 | 7.251945
1.000076 | 8.970084 | 0.6005082 | 7.646318 | 0.7005532 | 7.338845
1.050193 | 9.056665 | 0.6501292 | 7.743614 | 0.7502803 | 7.418337
1.100387 | 9.13875 | 0.7005675 | 7.838519 | 0.7997955 | 7.503288
|  | 0.7500702 | 7.926315 | 0.850841 | 7.585423
|  | 0.8002692 | 8.01251 | 0.9000578 | 7.660687
|  | 0.850285 | 8.09126 | 0.9502299 | 7.733844
|  | 0.9000286 | 8.167776 | 1.000385 | 7.802762
|  | 0.9502589 | 8.242894 | 1.050446 | 7.86622
|  | 1.000169 | 8.319033 | 1.100244 | 7.922621
|  | 1.050326 | 8.39305
|  | 1.100115 | 8.46359

## Mn
298 |  | 308 |  | 318
P (bar) | n (mmol/g) | P (bar) | n (mmol/g) | P (bar) | n (mmol/g)
8.717659e-05 | 0.001463316 | 9.66756e-05 | 0.001316257 | 0.0001199001 | 0.0009351985
0.0005372681 | 0.0113204 | 0.0004957745 | 0.007193884 | 0.0005512023 | 0.005218834
0.001046541 | 0.02248183 | 0.000992539 | 0.01448179 | 0.0009948901 | 0.00959423
0.002506674 | 0.05455776 | 0.002508222 | 0.03667847 | 0.002502456 | 0.02459419
0.005025463 | 0.1093678 | 0.004922095 | 0.07179115 | 0.004934712 | 0.04863122
0.007728086 | 0.1677414 | 0.007819265 | 0.1129805 | 0.00781657 | 0.07667102
0.01024558 | 0.2208381 | 0.01027361 | 0.1478155 | 0.01010618 | 0.09856271
0.01483948 | 0.3167363 | 0.01500141 | 0.2143582 | 0.01491822 | 0.1441824
0.02035425 | 0.4273742 | 0.02010207 | 0.2844464 | 0.0200321 | 0.1931224
0.02939508 | 0.6042458 | 0.02907629 | 0.4054385 | 0.02931428 | 0.278817
0.04042848 | 0.8087246 | 0.0401384 | 0.549501 | 0.03995735 | 0.3760201
0.05011665 | 0.9810897 | 0.05000504 | 0.6739875 | 0.05010192 | 0.466583
0.0600184 | 1.149621 | 0.06026389 | 0.7982511 | 0.06007738 | 0.5531475
0.07007393 | 1.311773 | 0.06997155 | 0.9126567 | 0.07003987 | 0.6374006
0.08015178 | 1.466923 | 0.07998891 | 1.028461 | 0.0802181 | 0.7219291
0.09025538 | 1.612506 | 0.09011186 | 1.141422 | 0.09000505 | 0.8029879
0.09980749 | 1.746598 | 0.1002816 | 1.250911 | 0.100475 | 0.8871813
0.1183962 | 1.989948 | 0.1190304 | 1.44293 | 0.1188884 | 1.029756
0.1353607 | 2.192514 | 0.1351595 | 1.600219 | 0.1349143 | 1.149553
0.1496214 | 2.351756 | 0.1500098 | 1.734902 | 0.149913 | 1.257811
0.1653886 | 2.51424 | 0.1650075 | 1.867843 | 0.1653612 | 1.36647
0.1801723 | 2.657826 | 0.1804135 | 1.999121 | 0.1805229 | 1.466265
0.1998799 | 2.837624 | 0.2003629 | 2.158448 | 0.1994431 | 1.589665
0.2449356 | 3.193531 | 0.2451358 | 2.481966 | 0.2444458 | 1.865609
0.3007155 | 3.558252 | 0.3010515 | 2.829575 | 0.3002235 | 2.172019
0.3493873 | 3.822786 | 0.3494254 | 3.090751 | 0.3497974 | 2.417388
0.3994238 | 4.060518 | 0.3996894 | 3.333208 | 0.399323 | 2.639664
0.4499006 | 4.272192 | 0.450185 | 3.55128 | 0.4500266 | 2.84765
0.4999475 | 4.45824 | 0.5003157 | 3.744458 | 0.5006298 | 3.0325
0.5499664 | 4.625756 | 0.5499384 | 3.916775 | 0.5497712 | 3.202082
0.6004179 | 4.775468 | 0.6002426 | 4.072725 | 0.6004733 | 3.367583
0.649668 | 4.91164 | 0.6500216 | 4.21592 | 0.650795 | 3.516279
0.7002803 | 5.042908 | 0.7001097 | 4.352927 | 0.6999701 | 3.649291
0.7503566 | 5.165621 | 0.7505878 | 4.480328 | 0.7498602 | 3.778313
0.8005076 | 5.27907 | 0.8003684 | 4.596675 | 0.8006188 | 3.901371
0.8990456 | 5.482979 | 0.899244 | 4.805331 | 0.8990433 | 4.113995
1.000602 | 5.667821 | 1.00013 | 4.994947 | 1.000254 | 4.305427
1.048974 | 5.751409 | 1.049269 | 5.080941 | 1.049153 | 4.391699

## Ni
298 |  | 308 |  | 318
P (bar) | n (mmol/g) | P (bar) | n (mmol/g) | P (bar) | n (mmol/g)
5.043093e-05 | 0.002958957 | 7.602124e-05 | 0.002523257 | 8.659681e-05 | 0.002109544
0.0005350039 | 0.03983748 | 0.0005314416 | 0.02363452 | 0.0005201445 | 0.01490079
0.00109029 | 0.08213122 | 0.00109371 | 0.04985104 | 0.001062318 | 0.03086123
0.00251071 | 0.1899075 | 0.002511279 | 0.1160228 | 0.002511251 | 0.07328361
0.005031633 | 0.3778271 | 0.005029185 | 0.2323033 | 0.005003143 | 0.146116
0.007699217 | 0.5685286 | 0.007572272 | 0.3476659 | 0.007591108 | 0.2203637
0.009982952 | 0.7290163 | 0.01006173 | 0.4585815 | 0.010056 | 0.2902203
0.01447753 | 1.0309 | 0.01441107 | 0.6491291 | 0.01473134 | 0.4191422
0.0203155 | 1.390763 | 0.02015918 | 0.8882221 | 0.02000848 | 0.5626585
0.03024169 | 1.92625 | 0.02965724 | 1.257213 | 0.02911579 | 0.8007879
0.0401943 | 2.373325 | 0.04022755 | 1.627473 | 0.04031366 | 1.079722
0.04966726 | 2.733455 | 0.04983734 | 1.934856 | 0.05007993 | 1.306647
0.05986978 | 3.059372 | 0.06029818 | 2.235574 | 0.05999141 | 1.522045
0.06997151 | 3.331221 | 0.07002358 | 2.482064 | 0.07009408 | 1.734349
0.07983976 | 3.555559 | 0.08001719 | 2.707782 | 0.08051929 | 1.936862
0.09000289 | 3.757783 | 0.08977074 | 2.912208 | 0.08985221 | 2.108042
0.09984698 | 3.931693 | 0.1001107 | 3.10705 | 0.100195 | 2.279943
0.1202384 | 4.227566 | 0.1196314 | 3.423086 | 0.118785 | 2.56664
0.13455 | 4.400622 | 0.1350606 | 3.631195 | 0.1350083 | 2.793861
0.1500302 | 4.557845 | 0.1493508 | 3.80457 | 0.1499024 | 2.98146
0.1649427 | 4.692501 | 0.1648422 | 3.974514 | 0.1650569 | 3.155167
0.1801882 | 4.817452 | 0.1799697 | 4.120797 | 0.1799696 | 3.306894
0.2005669 | 4.962872 | 0.2001812 | 4.292345 | 0.2000729 | 3.495473
0.24808 | 5.237875 | 0.2476375 | 4.617739 | 0.2460237 | 3.864911
0.2993856 | 5.472176 | 0.2993936 | 4.894564 | 0.3010737 | 4.210354
0.3496722 | 5.659378 | 0.3485288 | 5.111604 | 0.3490738 | 4.454755
0.3996881 | 5.822386 | 0.3997536 | 5.301519 | 0.3997596 | 4.669215
0.4500019 | 5.970378 | 0.449878 | 5.459874 | 0.4499706 | 4.848101
0.5003167 | 6.105429 | 0.5002991 | 5.595844 | 0.499999 | 5.005592
0.5503919 | 6.228713 | 0.5500137 | 5.719126 | 0.5498148 | 5.153183
0.6001485 | 6.342229 | 0.6003425 | 5.834428 | 0.6008628 | 5.285054
0.6502708 | 6.449927 | 0.6501501 | 5.944214 | 0.6502086 | 5.399641
0.7004405 | 6.548665 | 0.7003296 | 6.046972 | 0.7000551 | 5.50673
0.7502682 | 6.642879 | 0.7504429 | 6.140696 | 0.7502431 | 5.605441
0.800487 | 6.735352 | 0.8002067 | 6.2291 | 0.8002181 | 5.697021
0.8990082 | 6.907834 | 0.8996315 | 6.383773 | 0.899627 | 5.861244
0.9999684 | 7.07569 | 0.9998055 | 6.529894 | 1.000671 | 6.004273
1.049954 | 7.1574 | 1.050059 | 6.600605 | 1.049487 | 6.071182

## Zn
298 |  | 308 |  | 318
P (bar) | n (mmol/g) | P (bar) | n (mmol/g) | P (bar) | n (mmol/g)
0.0005525705 | 0.00640164 | 0.0005834005 | 0.003842717 | 0.0004911032 | 0.002181029
0.001021913 | 0.01281368 | 0.001005261 | 0.00761499 | 0.001078626 | 0.005994567
0.001947865 | 0.02560699 | 0.00195081 | 0.01635851 | 0.002010959 | 0.01214778
0.005016683 | 0.06836795 | 0.005014054 | 0.04568639 | 0.00479963 | 0.03102742
0.00762359 | 0.1048951 | 0.00764996 | 0.07112437 | 0.007640241 | 0.05105309
0.0101443 | 0.1392572 | 0.01013939 | 0.09541598 | 0.01017659 | 0.06804654
0.01491215 | 0.2043797 | 0.01497113 | 0.1412882 | 0.01508229 | 0.1007993
0.02011474 | 0.2751568 | 0.02009049 | 0.1902111 | 0.02011483 | 0.1344532
0.03350269 | 0.4521432 | 0.03385883 | 0.3185337 | 0.03413859 | 0.2268174
0.05005206 | 0.6670557 | 0.05002475 | 0.468642 | 0.05006459 | 0.3314892
0.07511203 | 0.9838844 | 0.07507677 | 0.694325 | 0.07502279 | 0.4921503
0.1001788 | 1.286166 | 0.1000354 | 0.9144366 | 0.1000492 | 0.6514715
0.148518 | 1.825541 | 0.1484445 | 1.318698 | 0.1486577 | 0.9504281
0.2002677 | 2.341774 | 0.199936 | 1.721461 | 0.1997146 | 1.25205
0.2498888 | 2.779295 | 0.2500919 | 2.084946 | 0.2499238 | 1.534529
0.2996504 | 3.168247 | 0.2997856 | 2.417603 | 0.2997099 | 1.801841
0.3497026 | 3.513162 | 0.3497514 | 2.726138 | 0.3497017 | 2.054486
0.3994471 | 3.818323 | 0.3995715 | 3.010256 | 0.3994452 | 2.296452
0.4494378 | 4.092329 | 0.4495671 | 3.2723 | 0.4496561 | 2.525558
0.5511216 | 4.559732 | 0.5502054 | 3.730998 | 0.5502958 | 2.937021
0.6509734 | 4.942198 | 0.6518665 | 4.126345 | 0.6506186 | 3.304214
0.7505741 | 5.270521 | 0.7499819 | 4.465623 | 0.7514464 | 3.634236
0.8513851 | 5.561721 | 0.8513001 | 4.769977 | 0.8512791 | 3.926025
0.9509854 | 5.816037 | 0.9507625 | 5.036001 | 0.9504981 | 4.187615
1.050336 | 6.046313 | 1.05034 | 5.277949 | 1.050553 | 4.429861

## 298K
Co |  | Fe |  | Mg |  | Mn |  | Ni |  | Zn |  |  | MW (g/mol) | 1 per M2+ | Co |  | Fe |  | Mg |  | Mn |  | Ni |  | Zn
P (bar) | n (mmol/g) | P (bar) | n (mmol/g) | P (bar) | n (mmol/g) | P (bar) | n (mmol/g) | P (bar) | n (mmol/g) | P (bar) | n (mmol/g) | Co | 311.956 | 6.41 | P (bar) | n (mmol/M) | P (bar) | n (mmol/M) | P (bar) | n (mmol/M) | P (bar) | n (mmol/M) | P (bar) | n (mmol/M) | P (bar) | n (mmol/M)
6.712726e-05 | 0.001953987 | 0.00222217 | 0.05755 | 1.325601e-05 | 0.003155766 | 8.717659e-05 | 0.001463316 | 5.043093e-05 | 0.002958957 | 0.0005525705 | 0.00640164 | Fe | 305.796 | 6.54 | 6.712726e-05 | 0.0003047789 | 0.00222217 | 0.0087992799 | 1.325601e-05 | 0.0003829774 | 8.717659e-05 | 0.0002224064 | 5.043093e-05 | 0.000460822 | 0.0005525705 | 0.001039998
0.000494556 | 0.01550743 | 0.0025197 | 0.06551 | 2.347431e-05 | 0.006474495 | 0.0005372681 | 0.0113204 | 0.0005350039 | 0.03983748 | 0.001021913 | 0.01281368 | Mg | 242.716 | 8.24 | 0.000494556 | 0.002418818 | 0.0025197 | 0.01001634798 | 2.347431e-05 | 0.0007857317 | 0.0005372681 | 0.001720565 | 0.0005350039 | 0.006204209 | 0.001021913 | 0.002081685
0.001038353 | 0.03254204 | 0.00473247 | 0.12265 | 3.321118e-05 | 0.009752603 | 0.001046541 | 0.02248183 | 0.00109029 | 0.08213122 | 0.001947865 | 0.02560699 | Mn | 303.976 | 6.58 | 0.001038353 | 0.005075843 | 0.00473247 | 0.0187529397 | 3.321118e-05 | 0.001183556 | 0.001046541 | 0.003416969 | 0.00109029 | 0.01279095 | 0.001947865 | 0.00416006
0.00252997 | 0.07760024 | 0.01014239 | 0.26566 | 4.255088e-05 | 0.01302804 | 0.002506674 | 0.05455776 | 0.00251071 | 0.1899075 | 0.005016683 | 0.06836795 | Ni | 311.476 | 6.42 | 0.00252997 | 0.01210393 | 0.01014239 | 0.04061888268 | 4.255088e-05 | 0.001581057 | 0.002506674 | 0.008292124 | 0.00251071 | 0.02957581 | 0.005016683 | 0.01110692
0.004969347 | 0.1503952 | 0.01241057 | 0.32315 | 5.152177e-05 | 0.01624399 | 0.005025463 | 0.1093678 | 0.005031633 | 0.3778271 | 0.00762359 | 0.1048951 | Zn | 324.916 | 6.16 | 0.004969347 | 0.02345835 | 0.01241057 | 0.0494089887 | 5.152177e-05 | 0.001971339 | 0.005025463 | 0.01662259 | 0.005031633 | 0.05884203 | 0.00762359 | 0.01704105
0.007603594 | 0.2267532 | 0.01371531 | 0.35773 | 6.041323e-05 | 0.01952689 | 0.007728086 | 0.1677414 | 0.007699217 | 0.5685286 | 0.0101443 | 0.1392572 |  |  |  | 0.007603594 | 0.03536851 | 0.01371531 | 0.05469620154 | 6.041323e-05 | 0.002369744 | 0.007728086 | 0.02549468 | 0.007699217 | 0.08854151 | 0.0101443 | 0.02262344
0.01000467 | 0.2975603 | 0.01913463 | 0.4916 | 6.898668e-05 | 0.02278299 | 0.01024558 | 0.2208381 | 0.009982952 | 0.7290163 | 0.01491215 | 0.2043797 |  |  |  | 0.01000467 | 0.04641287 | 0.01913463 | 0.0751646568 | 6.898668e-05 | 0.002764898 | 0.01024558 | 0.03356474 | 0.009982952 | 0.1135355 | 0.01491215 | 0.03320312
0.01445987 | 0.4246423 | 0.02874401 | 0.72642 | 7.727069e-05 | 0.02599148 | 0.01483948 | 0.3167363 | 0.01447753 | 1.0309 | 0.02011474 | 0.2751568 |  |  |  | 0.01445987 | 0.06623486 | 0.02874401 | 0.1110682 | 7.727069e-05 | 0.003154274 | 0.01483948 | 0.04814011 | 0.01447753 | 0.1605503 | 0.02011474 | 0.04470142
0.01997745 | 0.5797911 | 0.03795662 | 0.94298 | 9.562158e-05 | 0.03521906 | 0.02035425 | 0.4273742 | 0.0203155 | 1.390763 | 0.03350269 | 0.4521432 |  |  |  | 0.01997745 | 0.09043466 | 0.03795662 | 0.1441798 | 9.562158e-05 | 0.004274115 | 0.02035425 | 0.06495576 | 0.0203155 | 0.2165946 | 0.03350269 | 0.07345428
0.02932345 | 0.8330463 | 0.05555785 | 1.33537 | 0.0001042832 | 0.03834891 | 0.02939508 | 0.6042458 | 0.03024169 | 1.92625 | 0.05005206 | 0.6670557 |  |  |  | 0.02932345 | 0.1299369 | 0.05555785 | 0.2041754 | 0.0001042832 | 0.004653947 | 0.02939508 | 0.0918381 | 0.03024169 | 0.2999902 | 0.05005206 | 0.1083685
0.04019973 | 1.118717 | 0.07440221 | 1.72353 | 0.0001539955 | 0.05959721 | 0.04042848 | 0.8087246 | 0.0401943 | 2.373325 | 0.07511203 | 0.9838844 |  |  |  | 0.04019973 | 0.1744952 | 0.07440221 | 0.2635243 | 0.0001539955 | 0.007232598 | 0.04042848 | 0.1229164 | 0.0401943 | 0.369617 | 0.07511203 | 0.1598399
0.05011911 | 1.366167 | 0.08760095 | 1.97895 | 0.0002155386 | 0.08265363 | 0.05011665 | 0.9810897 | 0.04966726 | 2.733455 | 0.1001788 | 1.286166 |  |  |  | 0.05011911 | 0.213092 | 0.08760095 | 0.3025774971 | 0.0002155386 | 0.01003068 | 0.05011665 | 0.1491139 | 0.04966726 | 0.4257029 | 0.1001788 | 0.208948
0.05999402 | 1.601027 | 0.11230063 | 2.40765 | 0.0002408944 | 0.09160433 | 0.0600184 | 1.149621 | 0.05986978 | 3.059372 | 0.148518 | 1.825541 |  |  |  | 0.05999402 | 0.2497249 | 0.11230063 | 0.3681248697 | 0.0002408944 | 0.01111692 | 0.0600184 | 0.1747287 | 0.05986978 | 0.4764604 | 0.148518 | 0.2965738
0.0701314 | 1.826575 | 0.14920057 | 2.96216 | 0.0002935982 | 0.110411 | 0.07007393 | 1.311773 | 0.06997151 | 3.331221 | 0.2002677 | 2.341774 |  |  |  | 0.0701314 | 0.2849056 | 0.14920057 | 0.4529083 | 0.0002935982 | 0.01339926 | 0.07007393 | 0.1993737 | 0.06997151 | 0.5187977 | 0.2002677 | 0.3804399
0.08018974 | 2.037593 | 0.18643908 | 3.43051 | 0.000346708 | 0.1312535 | 0.08015178 | 1.466923 | 0.07983976 | 3.555559 | 0.2498888 | 2.779295 |  |  |  | 0.08018974 | 0.3178196 | 0.18643908 | 0.5245181 | 0.000346708 | 0.01592866 | 0.08015178 | 0.2229546 | 0.07983976 | 0.5537357 | 0.2498888 | 0.4515187
0.09005957 | 2.234786 | 0.22388099 | 3.82366 | 0.0004137053 | 0.1549031 | 0.09025538 | 1.612506 | 0.09000289 | 3.757783 | 0.2996504 | 3.168247 |  |  |  | 0.09005957 | 0.3485775 | 0.22388099 | 0.58463 | 0.0004137053 | 0.01879874 | 0.09025538 | 0.2450815 | 0.09000289 | 0.5852297 | 0.2996504 | 0.514707
0.1000568 | 2.422398 | 0.26187989 | 4.16509 | 0.000438581 | 0.1657448 | 0.09980749 | 1.746598 | 0.09984698 | 3.931693 | 0.3497026 | 3.513162 |  |  |  | 0.1000568 | 0.3778408 | 0.26187989 | 0.6368339 | 0.000438581 | 0.02011445 | 0.09980749 | 0.265462 | 0.09984698 | 0.6123141 | 0.3497026 | 0.5707413
0.1187136 | 2.740854 | 0.2988723 | 4.45212 | 0.0005241521 | 0.1975411 | 0.1183962 | 1.989948 | 0.1202384 | 4.227566 | 0.3994471 | 3.818323 |  |  |  | 0.1187136 | 0.427513 | 0.2988723 | 0.6807202 | 0.0005241521 | 0.02397319 | 0.1183962 | 0.3024482 | 0.1202384 | 0.6583927 | 0.3994471 | 0.6203171
0.1350149 | 2.98722 | 0.33628824 | 4.70488 | 0.0005327169 | 0.2024407 | 0.1353607 | 2.192514 | 0.13455 | 4.400622 | 0.4494378 | 4.092329 |  |  |  | 0.1350149 | 0.4659407 | 0.33628824 | 0.7193667 | 0.0005327169 | 0.02456779 | 0.1353607 | 0.3332358 | 0.13455 | 0.685344 | 0.4494378 | 0.6648316
0.1497444 | 3.19238 | 0.37497157 | 4.93665 | 0.0006635096 | 0.2492957 | 0.1496214 | 2.351756 | 0.1500302 | 4.557845 | 0.5511216 | 4.559732 |  |  |  | 0.1497444 | 0.4979411 | 0.37497157 | 0.7548039117 | 0.0006635096 | 0.03025402 | 0.1496214 | 0.3574387 | 0.1500302 | 0.7098297 | 0.5511216 | 0.7407649
0.164829 | 3.388601 | 0.41064239 | 5.12868 | 0.0006670511 | 0.2526788 | 0.1653886 | 2.51424 | 0.1649427 | 4.692501 | 0.6509734 | 4.942198 |  |  |  | 0.164829 | 0.5285472 | 0.41064239 | 0.7841649 | 0.0006670511 | 0.03066459 | 0.1653886 | 0.3821344 | 0.1649427 | 0.7308008 | 0.6509734 | 0.8028997
0.1801558 | 3.568313 | 0.44736745 | 5.31013 | 0.0008648622 | 0.321137 | 0.1801723 | 2.657826 | 0.1801882 | 4.817452 | 0.7505741 | 5.270521 |  |  |  | 0.1801558 | 0.5565784 | 0.44736745 | 0.8119083 | 0.0008648622 | 0.03897254 | 0.1801723 | 0.4039577 | 0.1801882 | 0.7502604 | 0.7505741 | 0.8562383
0.2002076 | 3.781422 | 0.47913771 | 5.45185 | 0.0008700739 | 0.3250977 | 0.1998799 | 2.837624 | 0.2005669 | 4.962872 | 0.8513851 | 5.561721 |  |  |  | 0.2002076 | 0.5898186 | 0.47913771 | 0.8335769613 | 0.0008700739 | 0.03945321 | 0.1998799 | 0.4312848 | 0.2005669 | 0.7729078 | 0.8513851 | 0.903546
0.2459161 | 4.184601 | 0.51614302 | 5.60477 | 0.001138411 | 0.4157146 | 0.2449356 | 3.193531 | 0.24808 | 5.237875 | 0.9509854 | 5.816037 |  |  |  | 0.2459161 | 0.6527057 | 0.51614302 | 0.8569581 | 0.001138411 | 0.0504503 | 0.2449356 | 0.4853784 | 0.24808 | 0.8157362 | 0.9509854 | 0.9448618
0.2992981 | 4.566443 | 0.55255808 | 5.74641 | 0.001150928 | 0.4207299 | 0.3007155 | 3.558252 | 0.2993856 | 5.472176 | 1.050336 | 6.046313 |  |  |  | 0.2992981 | 0.7122646 | 0.55255808 | 0.8786146 | 0.001150928 | 0.05105894 | 0.3007155 | 0.5408117 | 0.2993856 | 0.8522257 | 1.050336 | 0.982272
0.3493442 | 4.860027 | 0.59002673 | 5.88451 | 0.001353561 | 0.4893653 | 0.3493873 | 3.822786 | 0.3496722 | 5.659378 | [5 empty] | 0.3493442 | 0.7580573 | 0.59002673 | 0.8997298 | 0.001353561 | 0.05938839 | 0.3493873 | 0.5810176 | 0.3496722 | 0.8813802
0.3996381 | 5.108609 | 0.62627807 | 6.00705 | 0.00136285 | 0.493423 | 0.3994238 | 4.060518 | 0.3996881 | 5.822386 | [5 empty] | 0.3996381 | 0.7968307 | 0.62627807 | 0.9184659309 | 0.00136285 | 0.05988083 | 0.3994238 | 0.61715 | 0.3996881 | 0.9067668
0.4496903 | 5.324216 | 0.66298534 | 6.1262 | 0.001583527 | 0.5657174 | 0.4499006 | 4.272192 | 0.4500019 | 5.970378 | [5 empty] | 0.4496903 | 0.8304606 | 0.66298534 | 0.9366837276 | 0.001583527 | 0.06865434 | 0.4499006 | 0.649322 | 0.4500019 | 0.9298148
0.5004276 | 5.510961 | 0.69964062 | 6.23819 | 0.001587293 | 0.5715659 | 0.4999475 | 4.45824 | 0.5003167 | 6.105429 | [5 empty] | 0.5004276 | 0.8595887 | 0.69964062 | 0.9538068 | 0.001587293 | 0.06936409 | 0.4999475 | 0.6775989 | 0.5003167 | 0.9508473
0.5497242 | 5.676021 | 0.73677967 | 6.34821 | 0.001918256 | 0.6763615 | 0.5499664 | 4.625756 | 0.5503919 | 6.228713 | [5 empty] | 0.5497242 | 0.8853343 | 0.73677967 | 0.9706286 | 0.001918256 | 0.08208188 | 0.5499664 | 0.7030594 | 0.5503919 | 0.9700473
0.6002745 | 5.832535 | 0.77338661 | 6.45163 | 0.001935098 | 0.6835364 | 0.6004179 | 4.775468 | 0.6001485 | 6.342229 | [5 empty] | 0.6002745 | 0.9097472 | 0.77338661 | 0.9864413 | 0.001935098 | 0.08295261 | 0.6004179 | 0.7258138 | 0.6001485 | 0.9877261
0.6503244 | 5.977255 | 0.81060442 | 6.55013 | 0.002215549 | 0.7702272 | 0.649668 | 4.91164 | 0.6502708 | 6.449927 | [5 empty] | 0.6503244 | 0.9323203 | 0.81060442 | 1.001502 | 0.002215549 | 0.09347323 | 0.649668 | 0.7465103 | 0.6502708 | 1.004499
0.7003938 | 6.11065 | 0.84722325 | 6.64479 | 0.002226813 | 0.7796359 | 0.7002803 | 5.042908 | 0.7004405 | 6.548665 | [5 empty] | 0.7003938 | 0.953127 | 0.84722325 | 1.015975 | 0.002226813 | 0.09461506 | 0.7002803 | 0.7664616 | 0.7004405 | 1.019876
0.7504062 | 6.232753 | 0.88369828 | 6.73732 | 0.002564801 | 0.8821375 | 0.7503566 | 5.165621 | 0.7502682 | 6.642879 | [5 empty] | 0.7504062 | 0.9721724 | 0.88369828 | 1.030123 | 0.002564801 | 0.1070544 | 0.7503566 | 0.7851124 | 0.7502682 | 1.034549
0.8001729 | 6.346724 | 0.91993351 | 6.82767 | 0.002580695 | 0.8913483 | 0.8005076 | 5.27907 | 0.800487 | 6.735352 | [5 empty] | 0.8001729 | 0.9899494 | 0.91993351 | 1.043937 | 0.002580695 | 0.1081723 | 0.8005076 | 0.8023553 | 0.800487 | 1.04895
0.899303 | 6.549708 | 0.95770873 | 6.91457 | 0.002916862 | 0.9893027 | 0.8990456 | 5.482979 | 0.8990082 | 6.907834 | [5 empty] | 0.899303 | 1.02161 | 0.95770873 | 1.057224 | 0.002916862 | 0.1200598 | 0.8990456 | 0.833347 | 0.8990082 | 1.075812
0.9998248 | 6.738434 | 0.9932968 | 6.995 | 0.002937747 | 1.000747 | 1.000602 | 5.667821 | 0.9999684 | 7.07569 | [5 empty] | 0.9998248 | 1.051047 | 0.9932968 | 1.06952151 | 0.002937747 | 0.1214486 | 1.000602 | 0.8614408 | 0.9999684 | 1.101954
1.04952 | 6.830978 | 1.03100757 | 7.08051 | 0.00327041 | 1.094159 | 1.048974 | 5.751409 | 1.049954 | 7.1574 | [5 empty] | 1.04952 | 1.065482 | 1.03100757 | 1.082596 | 0.00327041 | 0.132785 | 1.048974 | 0.8741451 | 1.049954 | 1.114679
|  | 1.06720749 | 7.16022 | 0.003301567 | 1.107657 | [11 empty] | 1.06720749 | 1.094783 | 0.003301567 | 0.1344231
|  |  |  | 0.003627157 | 1.196498 | [13 empty] | 0.003627157 | 0.1452046
|  |  |  | 0.003667712 | 1.212027 | [13 empty] | 0.003667712 | 0.1470891
|  |  |  | 0.003983415 | 1.296365 | [13 empty] | 0.003983415 | 0.1573242
|  |  |  | 0.004071296 | 1.320889 | [13 empty] | 0.004071296 | 0.1603004
|  |  |  | 0.004376079 | 1.400222 | [13 empty] | 0.004376079 | 0.1699281
|  |  |  | 0.004580021 | 1.453844 | [13 empty] | 0.004580021 | 0.1764357
|  |  |  | 0.004813456 | 1.512692 | [13 empty] | 0.004813456 | 0.1835772
|  |  |  | 0.004989545 | 1.558027 | [13 empty] | 0.004989545 | 0.1890791
|  |  |  | 0.005267358 | 1.626124 | [13 empty] | 0.005267358 | 0.1973432
|  |  |  | 0.005790988 | 1.750293 | [13 empty] | 0.005790988 | 0.2124121
|  |  |  | 0.006272902 | 1.862311 | [13 empty] | 0.006272902 | 0.2260063
|  |  |  | 0.007066343 | 2.030446 | [13 empty] | 0.007066343 | 0.2464108
|  |  |  | 0.007457357 | 2.110636 | [13 empty] | 0.007457357 | 0.2561425
|  |  |  | 0.008038871 | 2.221045 | [13 empty] | 0.008038871 | 0.2695416
|  |  |  | 0.008516122 | 2.31004 | [13 empty] | 0.008516122 | 0.2803418
|  |  |  | 0.009046506 | 2.408758 | [13 empty] | 0.009046506 | 0.2923221
|  |  |  | 0.009569415 | 2.494629 | [13 empty] | 0.009569415 | 0.3027432
|  |  |  | 0.009924252 | 2.558945 | [13 empty] | 0.009924252 | 0.3105485
|  |  |  | 0.01278109 | 2.988433 | [13 empty] | 0.01278109 | 0.3626703
|  |  |  | 0.01466554 | 3.243721 | [13 empty] | 0.01466554 | 0.3936515
|  |  |  | 0.01776787 | 3.592595 | [13 empty] | 0.01776787 | 0.4359901
|  |  |  | 0.01968636 | 3.78151 | [13 empty] | 0.01968636 | 0.4589165
|  |  |  | 0.02236084 | 4.024511 | [13 empty] | 0.02236084 | 0.4884067
|  |  |  | 0.02532662 | 4.247246 | [13 empty] | 0.02532662 | 0.5154373
|  |  |  | 0.03519193 | 4.826631 | [13 empty] | 0.03519193 | 0.5857503
|  |  |  | 0.04530954 | 5.236542 | [13 empty] | 0.04530954 | 0.6354963
|  |  |  | 0.05331964 | 5.482514 | [13 empty] | 0.05331964 | 0.6653469
|  |  |  | 0.06422169 | 5.744036 | [13 empty] | 0.06422169 | 0.6970847
|  |  |  | 0.07450444 | 5.941767 | [13 empty] | 0.07450444 | 0.7210809
|  |  |  | 0.08484246 | 6.105295 | [13 empty] | 0.08484246 | 0.7409264
|  |  |  | 0.09483859 | 6.234874 | [13 empty] | 0.09483859 | 0.7566519
|  |  |  | 0.1045627 | 6.347102 | [13 empty] | 0.1045627 | 0.7702716
|  |  |  | 0.1153139 | 6.453444 | [13 empty] | 0.1153139 | 0.7831771
|  |  |  | 0.1246039 | 6.53877 | [13 empty] | 0.1246039 | 0.793532
|  |  |  | 0.1351495 | 6.624553 | [13 empty] | 0.1351495 | 0.8039425
|  |  |  | 0.1451774 | 6.696871 | [13 empty] | 0.1451774 | 0.8127188
|  |  |  | 0.1552056 | 6.763243 | [13 empty] | 0.1552056 | 0.8207736
|  |  |  | 0.1953116 | 6.985693 | [13 empty] | 0.1953116 | 0.8477697
|  |  |  | 0.2507673 | 7.226116 | [13 empty] | 0.2507673 | 0.876947
|  |  |  | 0.2983131 | 7.396414 | [13 empty] | 0.2983131 | 0.8976141
|  |  |  | 0.348993 | 7.555724 | [13 empty] | 0.348993 | 0.9169475
|  |  |  | 0.3991977 | 7.699162 | [13 empty] | 0.3991977 | 0.9343549
|  |  |  | 0.4501154 | 7.835335 | [13 empty] | 0.4501154 | 0.9508806
|  |  |  | 0.5003223 | 7.960019 | [13 empty] | 0.5003223 | 0.9660119
|  |  |  | 0.5501045 | 8.076703 | [13 empty] | 0.5501045 | 0.9801725
|  |  |  | 0.6002773 | 8.187122 | [13 empty] | 0.6002773 | 0.9935728
|  |  |  | 0.6502118 | 8.293583 | [13 empty] | 0.6502118 | 1.006493
|  |  |  | 0.700358 | 8.397206 | [13 empty] | 0.700358 | 1.019068
|  |  |  | 0.7504586 | 8.499658 | [13 empty] | 0.7504586 | 1.031502
|  |  |  | 0.8005377 | 8.596843 | [13 empty] | 0.8005377 | 1.043296
|  |  |  | 0.8501938 | 8.69393 | [13 empty] | 0.8501938 | 1.055078
|  |  |  | 0.9003266 | 8.791748 | [13 empty] | 0.9003266 | 1.066949
|  |  |  | 0.9504228 | 8.882832 | [13 empty] | 0.9504228 | 1.078003
|  |  |  | 1.000076 | 8.970084 | [13 empty] | 1.000076 | 1.088591
|  |  |  | 1.050193 | 9.056665 | [13 empty] | 1.050193 | 1.099099
|  |  |  | 1.100387 | 9.13875 | [13 empty] | 1.100387 | 1.10906