## Sheet1
FeBTT | 298K | FeBTT | 308K | FeBTT | 318K | MnBTT | 298K | MnBTT | 308K | MnBTT | 318K | CrBTT | 298K | CrBTT | 308K | CrBTT | 318K | CuBTT | 298K | CuBTT | 308K | CuBTT | 318K
Bar | mmol/g | Bar | mmol/g | Bar | mmol/g | Bar | mmol/g | Bar | mmol/g | Bar | mmol/g | Bar | mmol/g | Bar | mmol/g | Bar | mmol/g | Bar | mmol/g | Bar | mmol/g | Bar | mmol/g
3.195207e-05 | 0.002854167 | 4.103704e-05 | 0.002611925 | 3.779459e-05 | 0.002564778 | 3.904836e-05 | 0.0006639382 | 4.043519e-05 | 0.0006774297 | 5.73072e-05 | 0.0005832424 | 1.732039e-05 | 0.0003589178 | 3.230815e-05 | 0.0003369011 | 4.946761e-05 | 0.0002991041 | 4.080566e-05 | 0.0003648405 | 7.972199e-05 | 0.0002884925 | 8.689607e-05 | 0.0002533352
0.001266673 | 0.1979826 | 0.001560745 | 0.1430617 | 0.001204695 | 0.07364644 | 0.00187451 | 0.08136424 | 0.001519035 | 0.04222077 | 0.001524529 | 0.02569289 | 0.005166071 | 0.1120578 | 0.005197313 | 0.07445448 | 0.005223389 | 0.04977287 | 0.005356724 | 0.05741085 | 0.005778024 | 0.040718 | 0.005723156 | 0.0276124
0.003472729 | 0.3733648 | 0.002907941 | 0.2289897 | 0.002626277 | 0.1418368 | 0.002637159 | 0.1066361 | 0.002590017 | 0.06699069 | 0.003037755 | 0.04807368 | 0.01191178 | 0.2191023 | 0.01261741 | 0.1584033 | 0.0125027 | 0.1083852 | 0.01099909 | 0.1145947 | 0.0123387 | 0.0856421 | 0.01155588 | 0.05534705
0.004970219 | 0.444366 | 0.005012543 | 0.3245316 | 0.004908505 | 0.227258 | 0.004906596 | 0.1656974 | 0.004904516 | 0.1113986 | 0.004945341 | 0.07295895 | 0.01902099 | 0.3141522 | 0.01909326 | 0.2218413 | 0.01962483 | 0.1595881 | 0.01991797 | 0.2009262 | 0.02000874 | 0.1365349 | 0.02006294 | 0.09486781
0.007657606 | 0.5289214 | 0.007476301 | 0.4032994 | 0.007493744 | 0.3007748 | 0.00751788 | 0.2157432 | 0.007601165 | 0.1527683 | 0.007680803 | 0.103822 | 0.03958782 | 0.5440288 | 0.03969901 | 0.3958469 | 0.04001014 | 0.2884897 | 0.04072951 | 0.3850193 | 0.04040658 | 0.2650712 | 0.04025099 | 0.1855157
0.008896452 | 0.5602923 | 0.009259465 | 0.4477952 | 0.008450568 | 0.3242623 | 0.008646501 | 0.233888 | 0.008481087 | 0.1646467 | 0.008646959 | 0.1141433 | 0.05946107 | 0.7293398 | 0.0597735 | 0.5409493 | 0.05968305 | 0.398066 | 0.05993636 | 0.5383411 | 0.0604075 | 0.3820625 | 0.06016394 | 0.270565
0.01017755 | 0.586536 | 0.009767396 | 0.4593845 | 0.0102324 | 0.3630537 | 0.01001823 | 0.2539402 | 0.009975433 | 0.1833706 | 0.01008319 | 0.1283413 | 0.078428 | 0.8863537 | 0.07903325 | 0.6660831 | 0.07925655 | 0.4977936 | 0.07975842 | 0.6837115 | 0.07969445 | 0.4882978 | 0.07983127 | 0.3513198
0.01435377 | 0.6500317 | 0.01467066 | 0.5426765 | 0.01443101 | 0.4352367 | 0.01548941 | 0.3174639 | 0.01544142 | 0.2396357 | 0.01545094 | 0.1733697 | 0.09950316 | 1.045064 | 0.0994299 | 0.7880382 | 0.09969196 | 0.59414 | 0.0996831 | 0.8197436 | 0.1000383 | 0.5945286 | 0.1001991 | 0.431587
0.02018227 | 0.7124161 | 0.01992966 | 0.6058284 | 0.02004827 | 0.5069457 | 0.01979438 | 0.3578862 | 0.01976371 | 0.2762921 | 0.01985401 | 0.2050676 | 0.1197527 | 1.185567 | 0.1198578 | 0.9020565 | 0.1198675 | 0.6837978 | 0.1197944 | 0.948148 | 0.119863 | 0.6930402 | 0.1198109 | 0.5064356
0.02462052 | 0.7483317 | 0.0246546 | 0.6501355 | 0.02471363 | 0.5541642 | 0.02486518 | 0.3965036 | 0.0250487 | 0.3136412 | 0.02516033 | 0.2383282 | 0.1398955 | 1.315793 | 0.1397532 | 1.00657 | 0.1397903 | 0.7681777 | 0.1398412 | 1.0696 | 0.1398589 | 0.7883544 | 0.1399811 | 0.5806151
0.0297817 | 0.7847209 | 0.02994519 | 0.6894604 | 0.02993744 | 0.5976714 | 0.02977178 | 0.4295285 | 0.0297875 | 0.3429406 | 0.02994204 | 0.2648252 | 0.1491166 | 1.373425 | 0.1495382 | 1.05603 | 0.1496667 | 0.8087076 | 0.1494316 | 1.126034 | 0.1496766 | 0.8331243 | 0.149939 | 0.61619
0.03546933 | 0.8179981 | 0.03488298 | 0.721058 | 0.03524029 | 0.6342211 | 0.03507583 | 0.4624576 | 0.03507435 | 0.372627 | 0.03516665 | 0.291333 | 0.1601849 | 1.440009 | 0.159864 | 1.10671 | 0.1599112 | 0.8498381 | 0.159994 | 1.185846 | 0.1599632 | 0.8793758 | 0.1598167 | 0.6511495
0.04022812 | 0.8448423 | 0.04000789 | 0.7501447 | 0.04027631 | 0.6650987 | 0.04027978 | 0.4916187 | 0.04025764 | 0.3987508 | 0.04006046 | 0.3136294 | 0.1780834 | 1.544426 | 0.1773861 | 1.190569 | 0.1777147 | 0.9183438 | 0.1777452 | 1.283323 | 0.177521 | 0.9570213 | 0.1776345 | 0.7127007
0.05883866 | 0.9286985 | 0.05838438 | 0.8316414 | 0.0587629 | 0.7525434 | 0.06110145 | 0.5870078 | 0.06079956 | 0.4853593 | 0.06072712 | 0.3929097 | 0.2004642 | 1.668584 | 0.2003531 | 1.296162 | 0.1995428 | 1.000463 | 0.2004427 | 1.402179 | 0.2005475 | 1.054503 | 0.2001273 | 0.7886106
0.07963753 | 1.008218 | 0.07974492 | 0.9071525 | 0.0802743 | 0.8287312 | 0.07909157 | 0.6575015 | 0.07978529 | 0.5507945 | 0.08003219 | 0.4537402 | 0.2507775 | 1.926176 | 0.2510702 | 1.511368 | 0.2511963 | 1.182309 | 0.2506485 | 1.646448 | 0.2503305 | 1.252379 | 0.2506764 | 0.9505414
0.09974428 | 1.077653 | 0.09962175 | 0.9677877 | 0.09945514 | 0.8854165 | 0.0994089 | 0.72874 | 0.09909636 | 0.6097008 | 0.09934551 | 0.506827 | 0.3003879 | 2.15698 | 0.2996815 | 1.702653 | 0.3003098 | 1.341677 | 0.3003782 | 1.867996 | 0.2998588 | 1.435554 | 0.3003051 | 1.100371
0.1198116 | 1.143638 | 0.1197671 | 1.025003 | 0.120163 | 0.9393485 | 0.1196099 | 0.7945028 | 0.1200502 | 0.6677388 | 0.119988 | 0.5577684 | 0.3492286 | 2.367 | 0.3498475 | 1.886677 | 0.3490853 | 1.49287 | 0.3496769 | 2.070965 | 0.3497414 | 1.608658 | 0.350089 | 1.242261
0.1399554 | 1.207084 | 0.1400119 | 1.077772 | 0.1398614 | 0.986392 | 0.1397961 | 0.8561597 | 0.1396512 | 0.7185238 | 0.1400784 | 0.6037603 | 0.3998276 | 2.569014 | 0.4000046 | 2.058246 | 0.4008496 | 1.642703 | 0.399754 | 2.26266 | 0.4002108 | 1.772506 | 0.3998745 | 1.377881
0.1498776 | 1.237804 | 0.1497205 | 1.103663 | 0.1502576 | 1.010799 | 0.1499317 | 0.8862806 | 0.1495655 | 0.7436574 | 0.1496441 | 0.6247357 | 0.4493862 | 2.755719 | 0.4497906 | 2.218726 | 0.4494337 | 1.776876 | 0.4498735 | 2.441865 | 0.4935932 | 2.052749 | 0.4502082 | 1.509011
0.1598969 | 1.268013 | 0.1599893 | 1.130009 | 0.1599993 | 1.032389 | 0.160001 | 0.9152535 | 0.160453 | 0.7701333 | 0.1599501 | 0.646521 | 0.5001564 | 2.93542 | 0.4997343 | 2.37249 | 0.5001428 | 1.910537 | 0.499587 | 2.610524 | 0.600815 | 2.344642 | 0.5003317 | 1.632992
0.1792666 | 1.325379 | 0.1800914 | 1.178457 | 0.1795988 | 1.074066 | 0.1787371 | 0.9668367 | 0.1795929 | 0.8145358 | 0.1794227 | 0.6853821 | 0.549904 | 3.101322 | 0.550093 | 2.520828 | 0.549942 | 2.036261 | 0.5502955 | 2.77213 | 0.6986926 | 2.589164 | 0.5498957 | 1.751148
0.2002784 | 1.38561 | 0.2003149 | 1.227151 | 0.2005269 | 1.116532 | 0.2002193 | 1.024783 | 0.2003552 | 0.8604541 | 0.1997624 | 0.7245166 | 0.5997648 | 3.259796 | 0.6004853 | 2.660811 | 0.6001084 | 2.15798 | 0.5997963 | 2.921889 | 0.7999001 | 2.821066 | 0.6000757 | 1.866266
0.2485348 | 1.517895 | 0.2487103 | 1.33406 | 0.2490777 | 1.208562 | 0.2449833 | 1.137852 | 0.245697 | 0.9552385 | 0.2461735 | 0.8073734 | 0.6500451 | 3.412882 | 0.6497798 | 2.791592 | 0.6502193 | 2.274003 | 0.6500315 | 3.066608 | 0.898885 | 3.03353 | 0.6501001 | 1.976726
0.2994723 | 1.651162 | 0.300209 | 1.442686 | 0.3003631 | 1.300524 | 0.3000563 | 1.269591 | 0.2996508 | 1.061476 | 0.3002787 | 0.8973492 | 0.7000602 | 3.558696 | 0.6995822 | 2.920343 | 0.6997357 | 2.385666 | 0.6999162 | 3.204807 | 0.9997299 | 3.237674 | 0.7000616 | 2.082759
0.3496427 | 1.776246 | 0.3495659 | 1.543437 | 0.3496053 | 1.383909 | 0.3499839 | 1.382755 | 0.3501287 | 1.155422 | 0.3501552 | 0.9758895 | 0.7501385 | 3.698056 | 0.7504386 | 3.046882 | 0.7503585 | 2.496013 | 0.7506303 | 3.337379 |  |  | 0.7499676 | 2.185843
0.4003084 | 1.899005 | 0.4002689 | 1.643015 | 0.3993503 | 1.465031 | 0.4002472 | 1.491106 | 0.4000816 | 1.244561 | 0.4002807 | 1.05111 | 0.7998785 | 3.831343 | 0.80029 | 3.165162 | 0.8001137 | 2.600532 | 0.7994515 | 3.461235 |  |  | 0.8001598 | 2.286229
0.4503122 | 2.017554 | 0.4503417 | 1.739088 | 0.4503349 | 1.545759 | 0.4501276 | 1.595109 | 0.4501555 | 1.330284 | 0.4502371 | 1.123396 | 0.8499512 | 3.961635 | 0.8496681 | 3.278481 | 0.8498693 | 2.702226 | 0.8503708 | 3.5857 |  |  | 0.8500934 | 2.382962
0.5004089 | 2.132727 | 0.5003747 | 1.833918 | 0.5003227 | 1.623478 | 0.5003007 | 1.696309 | 0.5001555 | 1.412853 | 0.5003679 | 1.192614 | 0.9002737 | 4.087911 | 0.8998494 | 3.391357 | 0.9010838 | 2.79985 | 0.8998565 | 3.702628 |  |  | 0.9000269 | 2.476967
0.5504224 | 2.24431 | 0.5503124 | 1.92519 | 0.5504157 | 1.698501 | 0.5502578 | 1.79401 | 0.5502142 | 1.493651 | 0.5499312 | 1.259202 | 0.9500906 | 4.208559 | 0.9504951 | 3.501781 | 0.9492342 | 2.888643 | 0.9502471 | 3.817002 |  |  | 0.9502658 | 2.568281
0.6003357 | 2.352843 | 0.600376 | 2.014152 | 0.6003915 | 1.771376 | 0.6004862 | 1.888763 | 0.6006039 | 1.572106 | 0.6004596 | 1.325343 | 0.9998164 | 4.325766 | 1.000144 | 3.606081 | 1.003865 | 2.970418 | 1.000139 | 3.926256 |  |  | 1.000008 | 2.655934
0.6503371 | 2.458501 | 0.6504582 | 2.101045 | 0.650039 | 1.844029 | 0.6501366 | 1.980936 | 0.6502433 | 1.64743 | 0.650319 | 1.388968
0.700149 | 2.56408 | 0.7002517 | 2.185405 | 0.7002409 | 1.915844 | 0.7004336 | 2.072249 | 0.7000801 | 1.722095 | 0.7002695 | 1.451291
0.7505121 | 2.667217 | 0.7502865 | 2.267913 | 0.7504302 | 1.986753 | 0.7504817 | 2.158318 | 0.7502978 | 1.795126 | 0.7501714 | 1.512145
0.8001173 | 2.767751 | 0.8003219 | 2.350238 | 0.800366 | 2.055819 | 0.7994788 | 2.242492 | 0.8004426 | 1.864902 | 0.8000552 | 1.572447
0.8503938 | 2.863575 | 0.8504641 | 2.430819 | 0.8503428 | 2.122993 | 0.8507527 | 2.327317 | 0.8497323 | 1.934147 | 0.8502997 | 1.631531
0.9000728 | 2.957469 | 0.9002485 | 2.509856 | 0.9002896 | 2.188511 | 0.8999257 | 2.40844 | 0.9005171 | 2.003392 | 0.900116 | 1.688298
0.9502491 | 3.051601 | 0.9500339 | 2.5877 | 0.9500689 | 2.252688 | 0.9506416 | 2.489272 | 0.9503766 | 2.069302 | 0.9500312 | 1.743502
1.000468 | 3.143994 | 1.000279 | 2.666562 | 1.000064 | 2.316317 | 0.9998039 | 2.567006 | 1.000014 | 2.13505 | 0.9999067 | 1.798884