## 77K N2
Cr |  | Mn |  | Fe |  | Cu |  | Surface Area Calculation For Cr-BTT |  |  |  |  | Surface Area Calculation For Mn-BTT |  |  |  |  | Surface Area Calculation For Fe-BTT |  |  |  |  | Surface Area Calculation For Cu-BTT
mbar | mmol/g | mbar | mmol/g | mbar | mmol/g | mbar | mmol/g | N | 1/N | P/(p0-P) | p/P0 | P/N*(p0-P) | N | 1/N | P/(p0-P) | p/P0 | P/N*(p0-P) | N | 1/N | P/(p0-P) | p/P0 | P/N*(p0-P) | N | 1/N | P/(p0-P) | p/P0 | P/N*(p0-P)
0.4867922 | 11.42586 | 0.001166211 | 0.4534204 | 0.001456302 | 0.4551562 | 0.0003036161 | 0.3714092
0.9710216 | 13.25257 | 0.00184177 | 0.9068817 | 0.00130395 | 0.910415 | 0.001686372 | 0.7427256
1.958445 | 15.49929 | 0.003444394 | 1.360075 | 0.001823375 | 1.365621 | 0.006613355 | 1.113672
3.924828 | 17.67401 | 0.006163113 | 1.812811 | 0.002901963 | 1.820693 | 0.01534112 | 1.484027
8.167749 | 19.96405 | 0.008921182 | 2.265101 | 0.004289969 | 2.275594 | 0.02510948 | 1.853743
15.76706 | 21.18108 | 0.009493584 | 2.717121 | 0.005981468 | 2.730282 | 0.0312262 | 2.22302
26.95134 | 21.77391 | 0.009371289 | 3.169182 | 0.007845793 | 3.18474 | 0.03032093 | 2.592313
35.00926 | 22.01311 | 0.00982379 | 3.621114 | 0.009819635 | 3.638997 | 0.02585509 | 2.961877
40.0861 | 22.13609 | 0.01100356 | 4.072884 | 0.01182459 | 4.092994 | 0.02275525 | 3.331631
50.16138 | 22.31799 | 0.01247471 | 4.524396 | 0.01381783 | 4.546794 | 0.02151074 | 3.701455
58.79658 | 22.44266 | 0.01418448 | 4.975754 | 0.01586172 | 5.000358 | 0.02159928 | 4.071228 | 0.02244266 | 44.55801 | 0.06246958 | 0.05879658 | 2.78352
70.77892 | 22.58054 | 0.01595566 | 5.426964 | 0.01816519 | 5.45362 | 0.02185637 | 4.441057 | 0.02258054 | 44.28592 | 0.07617016 | 0.07077892 | 3.373266
81.30845 | 22.67884 | 0.01797609 | 5.877744 | 0.02064754 | 5.906647 | 0.0227623 | 4.810822 | 0.02267884 | 44.09397 | 0.08850462 | 0.08130845 | 3.90252
94.58226 | 22.78197 | 0.0204029 | 6.328341 | 0.02354991 | 6.359303 | 0.02428756 | 5.180485 | 0.02278197 | 43.89437 | 0.1044626 | 0.09458226 | 4.585318
110.4815 | 22.88285 | 0.02345487 | 6.778547 | 0.02708768 | 6.811537 | 0.02605302 | 5.550063 | 0.02288285 | 43.70085 | 0.1242037 | 0.1104815 | 5.427805
128.7538 | 22.97751 | 0.02745639 | 7.228105 | 0.03142224 | 7.263215 | 0.02853061 | 5.919518 | 0.02297751 | 43.52081 | 0.1477812 | 0.1287538 | 6.43156
149.084 | 23.06267 | 0.03279054 | 7.676831 | 0.03661649 | 7.714301 | 0.03181043 | 6.288789 | 0.02306267 | 43.36012 | 0.1752041 | 0.149084 | 7.596871
174.9092 | 23.1501 | 0.03986968 | 8.124674 | 0.04260604 | 8.164698 | 0.03637079 | 6.657749
204.0296 | 23.22719 | 0.04923034 | 8.571311 | 0.05006388 | 8.614199 | 0.04188733 | 7.026399
238.18 | 23.29913 | 0.06147974 | 9.016226 | 0.05872357 | 9.062686 | 0.0492205 | 7.394601
277.7513 | 23.36256 | 0.07739206 | 9.458856 | 0.06944815 | 9.509882 | 0.05846923 | 7.762201
322.9053 | 23.42075 | 0.09743937 | 9.89884 | 0.08254369 | 9.955542 | 0.07016217 | 8.129065
481.6328 | 23.50088 | 0.1222647 | 10.33528 | 0.09835396 | 10.39935 | 0.08480832 | 8.495007
658.4077 | 23.5072 | 0.152142 | 10.76771 | 0.1177171 | 10.84082 | 0.1030895 | 8.859748
815.9874 | 23.48463 | 0.1874807 | 11.1952 | 0.141137 | 11.27951 | 0.1253844 | 9.223122
947.5757 | 23.47682 | 0.2282952 | 11.61614 | 0.1695971 | 11.71477 | 0.1523435 | 9.584755
|  | 0.2745159 | 12.02881 | 0.2037815 | 12.14592 | 0.1845502 | 9.944314
|  | 0.3264374 | 12.43176 | 0.2447426 | 12.57221 | 0.2224342 | 10.30146
|  | 0.3857309 | 12.83379 | 0.2934459 | 12.99263 | 0.266853 | 10.65578
|  | 0.4527173 | 13.22686 | 0.3515502 | 13.40606 | 0.3185614 | 11.00687
|  | 0.5280121 | 13.60987 | 0.4209209 | 13.81109 | 0.3782111 | 11.35409
|  | 0.6122486 | 13.98156 | 0.5052547 | 14.20579 | 0.4469184 | 11.69695
|  | 0.7069493 | 14.34052 | 0.6057056 | 14.58714 | 0.5271847 | 12.03469
|  | 0.8583211 | 14.78771 | 0.7269349 | 14.95447 | 0.6204682 | 12.36643
|  | 1.041399 | 15.23338 | 0.8727487 | 15.30339 | 0.7298747 | 12.69116
|  | 1.265834 | 15.67694 | 1.158288 | 15.74785 | 0.8578927 | 13.00755
|  | 1.547612 | 16.11757 | 1.536664 | 16.1884 | 1.006868 | 13.31416
|  | 1.90356 | 16.5545 | 2.039666 | 16.62317 | 1.240422 | 13.68
|  | 2.349147 | 16.98683 | 2.682303 | 17.05132 | 1.534427 | 14.04421
|  | 2.899934 | 17.41337 | 3.419604 | 17.47948 | 1.90815 | 14.40751
|  | 3.560851 | 17.83388 | 4.262514 | 17.90135 | 2.384812 | 14.76825
|  | 4.33243 | 18.25265 | 5.218008 | 18.32035 | 2.975536 | 15.12613
|  | 5.206582 | 18.66444 | 6.285652 | 18.73137 | 3.68512 | 15.4801
|  | 6.204784 | 19.07077 | 7.747162 | 19.14991 | 4.507665 | 15.83278
|  | 7.36903 | 19.47133 | 10.02356 | 19.59833 | 5.450425 | 16.18295
|  | 8.727427 | 19.84397 | 12.71183 | 19.93965 | 6.544803 | 16.52905
|  | 10.45444 | 20.2196 | 16.34184 | 20.24149 | 7.913895 | 16.87113 | [5 empty] | 0.0202196 | 49.45697 | 0.01056489 | 0.01045444 | 0.5225075
|  | 12.50631 | 20.55685 | 21.58979 | 20.53768 | 9.582338 | 17.20196 | [5 empty] | 0.02055685 | 48.64559 | 0.0126647 | 0.01250631 | 0.6160817
|  | 15.3353 | 20.8992 | 27.57459 | 20.75595 | 12.02417 | 17.54106 | [5 empty] | 0.0208992 | 47.84871 | 0.01557413 | 0.0153353 | 0.7452022
|  | 18.8092 | 21.20757 | 34.21216 | 20.93485 | 15.42937 | 17.85539 | Nm | Surface area |  |  |  | 0.02120757 | 47.15298 | 0.01916977 | 0.0188092 | 0.9039119 | [5 empty] | 0.01785539 | 56.0055 | 0.01567116 | 0.01542937 | 0.8776714
|  | 23.03168 | 21.48958 | 41.36649 | 21.08648 | 19.99124 | 18.13816 | 0.01863603 | 1818.064 |  |  |  | 0.02148958 | 46.53418 | 0.02357464 | 0.02303168 | 1.097026 | [5 empty] | 0.01813816 | 55.13238 | 0.02039904 | 0.01999124 | 1.124648
|  | 27.81421 | 21.7346 | 48.91945 | 21.2105 | 25.96808 | 18.38352 | [5 empty] | 0.0217346 | 46.0096 | 0.02860998 | 0.02781421 | 1.316333 | 0.0212105 | 47.14645 | 0.05143565 | 0.04891945 | 2.425009 | 0.01838352 | 54.39654 | 0.0266604 | 0.02596808 | 1.450233
|  | 33.15401 | 21.9506 | 57.85871 | 21.33009 | 33.38176 | 18.59948 | [5 empty] | 0.0219506 | 45.55684 | 0.03429089 | 0.03315401 | 1.562184 | 0.02133009 | 46.88212 | 0.06141192 | 0.05785871 | 2.879121 | 0.01859948 | 53.76493 | 0.03453458 | 0.03338176 | 1.85675
|  | 39.01731 | 22.1452 | 67.03411 | 21.42941 | 41.95505 | 18.78091 | [5 empty] | 0.0221452 | 45.15652 | 0.04060147 | 0.03901731 | 1.833421 | 0.02142941 | 46.66484 | 0.07185055 | 0.06703411 | 3.352894 | 0.01878091 | 53.24555 | 0.04379236 | 0.04195505 | 2.331748
|  | 45.15557 | 22.31342 | 76.43729 | 21.51758 | 51.59403 | 18.93313 | [5 empty] | 0.02231342 | 44.81607 | 0.04729103 | 0.04515557 | 2.119398 | 0.02151758 | 46.47364 | 0.08276351 | 0.07643729 | 3.846321 | 0.01893313 | 52.81746 | 0.05440078 | 0.05159403 | 2.873311
|  | 51.65645 | 22.46345 | 85.52742 | 21.59075 | 96.92566 | 19.36638 | [5 empty] | 0.02246345 | 44.51676 | 0.05447019 | 0.05165645 | 2.424837 | 0.02159075 | 46.31613 | 0.0935265 | 0.08552742 | 4.331786 | 0.01936638 | 51.63589 | 0.1073285 | 0.09692566 | 5.542005
|  | 103.0819 | 23.22098 | 94.56613 | 21.65427 | 209.4169 | 19.81912 | [5 empty] | 0.02322098 | 43.0645 | 0.114929 | 0.1030819 | 4.949361 | 0.02165427 | 46.18028 | 0.1044429 | 0.09456613 | 4.823202
|  | 209.2278 | 23.89389 | 104.5196 | 21.7161 | 320.0435 | 20.00089 | [10 empty] | 0.0217161 | 46.04878 | 0.116719 | 0.1045196 | 5.374768
|  | 316.8543 | 24.1131 | 185.0433 | 22.01002 | 422.9973 | 20.09646 | [10 empty] | 0.02201002 | 45.43385 | 0.2270591 | 0.1850433 | 10.31617
|  | 422.326 | 24.22837 | 281.1828 | 22.19611 | 506.5103 | 20.14711
|  | 523.9677 | 24.2957 | 381.9912 | 22.314 | 608.9468 | 20.19165
|  | 606.2242 | 24.33314 | 453.2403 | 22.37547 | 710.7554 | 20.22446
|  | 707.7141 | 24.35792 | 542.126 | 22.43399 | 812.1103 | 20.2541
|  | 808.5266 | 24.37016 | 630.3974 | 22.47625 | 913.469 | 20.29146
|  | 928.5841 | 24.38079 | 718.8086 | 22.51576
|  |  |  | 806.9899 | 22.55616
|  |  |  | 895.0646 | 22.6154 | [13 empty] | Nm | Surface Area |  |  |  | Nm | Surface Area
[19 empty] | 0.01701207 | 1659.636 |  |  |  | 0.01744549 | 1701.919
[14 empty] | Nm | Surface Area
[14 empty] | 0.0209761 | 2046.353
Cr |  | Mn |  | Fe |  | Cu
Pore Volume (cm3/gr) | 0.8145614 | Pore Volume (cm3/gr) | 0.8459259 | Pore Volume (cm3/gr) | 0.7846732 | Pore Volume (cm3/gr) | 0.7040407

## 298K N2
Cr |  | Mn |  | Fe |  | Cu
mbar | mmol/g | mbar | mmol/g | mbar | mmol/g | mbar | mmol/g
1.456349 | 2.979747e-05 | 4.743866 | 0.001798578 | 24.80748 | 0.01350596 | 0.1680355 | 0.001241009
4.986824 | 0.001332621 | 22.20879 | 0.008155419 | 49.04998 | 0.0261572 | 48.08305 | 0.02731266
10.15347 | 0.003550281 | 35.09822 | 0.01254351 | 73.29249 | 0.03880844 | 98.63349 | 0.05056068
25.10596 | 0.008023938 | 68.38438 | 0.02443377 | 74.26561 | 0.03922937 | 128.4263 | 0.06435975
49.98796 | 0.01601317 | 101.8709 | 0.0363382 | 90.75165 | 0.04780384 | 170.8774 | 0.0827287
75.6158 | 0.02402719 | 136.6503 | 0.04857971 | 133.611 | 0.06932864 | 210.4872 | 0.1001013
100.0585 | 0.0306234 | 202.9921 | 0.07147135 | 141.3059 | 0.07358634 | 254.3489 | 0.1181462
149.8213 | 0.0453439 | 269.8746 | 0.09418814 | 267.754 | 0.1337819 | 297.2153 | 0.1359274
199.9577 | 0.05892242 | 334.1789 | 0.1153184 | 233.2483 | 0.1184473 | 339.6843 | 0.1533783
249.7569 | 0.07253208 | 400.6743 | 0.1369882 | 401.3665 | 0.1952077 | 381.2663 | 0.1700624
300.4778 | 0.08647747 | 467.7379 | 0.1578605 | 345.4356 | 0.1716127 | 424.131 | 0.1869448
350.6067 | 0.09992863 | 533.6275 | 0.1781248 | 534.3183 | 0.2534223 | 466.4783 | 0.2036649
399.5747 | 0.1127046 | 600.5251 | 0.1985671 | 668.1583 | 0.309681 | 508.1264 | 0.2204888
450.3042 | 0.1258192 | 668.3838 | 0.217937 | 800.4026 | 0.3644516 | 550.0477 | 0.2372808
500.3766 | 0.1383128 | 734.9025 | 0.2372507 | 934.3707 | 0.4174996 | 590.6344 | 0.2531243
550.4593 | 0.1523576 | 801.6428 | 0.255847 | 1067.003 | 0.4695161 | 634.4493 | 0.2703876
600.4461 | 0.1633188 | 868.4901 | 0.2741787 | 1200.847 | 0.5226653 | 674.953 | 0.2858758
650.2212 | 0.1752478 | 935.1165 | 0.2920656 |  |  | 718.9461 | 0.3034966
700.4732 | 0.1876985 | 1001.589 | 0.3103834 |  |  | 761.8521 | 0.3193906
750.4997 | 0.1987123 | 1068.47 | 0.3278317 |  |  | 803.4296 | 0.3353723
800.4535 | 0.2106542 | 1135.137 | 0.3440532 |  |  | 846.1049 | 0.3520142
850.2716 | 0.2226836 | 1192.296 | 0.3580565 |  |  | 888.1973 | 0.3683997
900.3207 | 0.2343754 |  |  |  |  | 929.8773 | 0.3841846
950.2114 | 0.2466542 |  |  |  |  | 971.6785 | 0.402102
1000.525 | 0.2574625 |  |  |  |  | 1014.347 | 0.419271
1050.381 | 0.2696422 |  |  |  |  | 1056.437 | 0.4348217
1100.39 | 0.2814009 |  |  |  |  | 1098.671 | 0.4513313
1150.398 | 0.2931596 |  |  |  |  | 1140.906 | 0.4678408
1200.406 | 0.3049183 |  |  |  |  | 1183.141 | 0.4843503