## Sheet1
loading | Isosteric Heat
0.002532149 | 27.50631
0.005064298 | 27.49529
0.007596447 | 27.4843
0.0101286 | 27.47334
0.01266074 | 27.46241
0.01519289 | 27.4515
0.01772504 | 27.44062
0.02025719 | 27.42978
0.02278934 | 27.41896
0.02532149 | 27.40817
0.02785364 | 27.39742
0.03038579 | 27.38669
0.03291794 | 27.37599
0.03545008 | 27.36533
0.03798223 | 27.3547
0.04051438 | 27.3441
0.04304653 | 27.33353
0.04557868 | 27.32299
0.04811083 | 27.31249
0.05064298 | 27.30202
0.05317513 | 27.29158
0.05570727 | 27.28117
0.05823942 | 27.2708
0.06077157 | 27.26046
0.06330372 | 27.25016
0.06583587 | 27.23989
0.06836802 | 27.22966
0.07090017 | 27.21946
0.07343232 | 27.20929
0.07596447 | 27.19916
0.07849661 | 27.18906
0.08102876 | 27.179
0.08356091 | 27.16898
0.08609306 | 27.15899
0.08862521 | 27.14904
0.09115736 | 27.13912
0.09368951 | 27.12924
0.09622166 | 27.1194
0.09875381 | 27.10959
0.101286 | 27.09982
0.1038181 | 27.09009
0.1063503 | 27.08039
0.1088824 | 27.07073
0.1114145 | 27.06111
0.1139467 | 27.05153
0.1164788 | 27.04198
0.119011 | 27.03247
0.1215431 | 27.023
0.1240753 | 27.01357
0.1266074 | 27.00417
0.1291396 | 26.99481
0.1316717 | 26.98549
0.1342039 | 26.97621
0.136736 | 26.96697
0.1392682 | 26.95776
0.1418003 | 26.9486
0.1443325 | 26.93947
0.1468646 | 26.93038
0.1493968 | 26.92133
0.1519289 | 26.91231
0.1544611 | 26.90334
0.1569932 | 26.8944
0.1595254 | 26.88551
0.1620575 | 26.87665
0.1645897 | 26.86783
0.1671218 | 26.85905
0.169654 | 26.85031
0.1721861 | 26.84161
0.1747183 | 26.83294
0.1772504 | 26.82432
0.1797826 | 26.81573
0.1823147 | 26.80718
0.1848469 | 26.79868
0.187379 | 26.79021
0.1899112 | 26.78178
0.1924433 | 26.77338
0.1949755 | 26.76503
0.1975076 | 26.75672
0.2000398 | 26.74844
0.2025719 | 26.7402
0.2051041 | 26.73201
0.2076362 | 26.72385
0.2101684 | 26.71573
0.2127005 | 26.70764
0.2152327 | 26.6996
0.2177648 | 26.6916
0.220297 | 26.68363
0.2228291 | 26.6757
0.2253612 | 26.66781
0.2278934 | 26.65996
0.2304255 | 26.65215
0.2329577 | 26.64437
0.2354898 | 26.63664
0.238022 | 26.62894
0.2405541 | 26.62128
0.2430863 | 26.61366
0.2456184 | 26.60607
0.2481506 | 26.59853
0.2506827 | 26.59102
0.2532149 | 26.58354
0.255747 | 26.57611
0.2582792 | 26.56871
0.2608113 | 26.56136
0.2633435 | 26.55403
0.2658756 | 26.54675
0.2684078 | 26.5395
0.2709399 | 26.53229
0.2734721 | 26.52512
0.2760042 | 26.51798
0.2785364 | 26.51088
0.2810685 | 26.50382
0.2836007 | 26.49679
0.2861328 | 26.4898
0.288665 | 26.48285
0.2911971 | 26.47593
0.2937293 | 26.46905
0.2962614 | 26.46221
0.2987936 | 26.4554
0.3013257 | 26.44862
0.3038579 | 26.44188
0.30639 | 26.43518
0.3089222 | 26.42852
0.3114543 | 26.42188
0.3139865 | 26.41529
0.3165186 | 26.40873
0.3190508 | 26.4022
0.3215829 | 26.39571
0.3241151 | 26.38925
0.3266472 | 26.38283
0.3291794 | 26.37644
0.3317115 | 26.37009
0.3342436 | 26.36377
0.3367758 | 26.35749
0.3393079 | 26.35123
0.3418401 | 26.34502
0.3443722 | 26.33883
0.3469044 | 26.33268
0.3494365 | 26.32657
0.3519687 | 26.32049
0.3545008 | 26.31444
0.357033 | 26.30842
0.3595651 | 26.30244
0.3620973 | 26.29649
0.3646294 | 26.29057
0.3671616 | 26.28468
0.3696937 | 26.27883
0.3722259 | 26.27301
0.374758 | 26.26722
0.3772902 | 26.26146
0.3798223 | 26.25574
0.3823545 | 26.25004
0.3848866 | 26.24438
0.3874188 | 26.23875
0.3899509 | 26.23315
0.3924831 | 26.22758
0.3950152 | 26.22205
0.3975474 | 26.21654
0.4000795 | 26.21107
0.4026117 | 26.20562
0.4051438 | 26.20021
0.407676 | 26.19482
0.4102081 | 26.18947
0.4127403 | 26.18415
0.4152724 | 26.17885
0.4178046 | 26.17359
0.4203367 | 26.16836
0.4228689 | 26.16315
0.425401 | 26.15798
0.4279332 | 26.15283
0.4304653 | 26.14771
0.4329975 | 26.14262
0.4355296 | 26.13757
0.4380618 | 26.13254
0.4405939 | 26.12753
0.4431261 | 26.12256
0.4456582 | 26.11761
0.4481903 | 26.1127
0.4507225 | 26.10781
0.4532546 | 26.10295
0.4557868 | 26.09811
0.4583189 | 26.09331
0.4608511 | 26.08853
0.4633832 | 26.08378
0.4659154 | 26.07905
0.4684475 | 26.07435
0.4709797 | 26.06968
0.4735118 | 26.06504
0.476044 | 26.06042
0.4785761 | 26.05583
0.4811083 | 26.05127
0.4836404 | 26.04673
0.4861726 | 26.04222
0.4887047 | 26.03773
0.4912369 | 26.03327
0.493769 | 26.02883
0.4963012 | 26.02443
0.4988333 | 26.02004
0.5013655 | 26.01568
0.5038976 | 26.01135
0.5064298 | 26.00704
0.5089619 | 26.00276
0.5114941 | 25.9985
0.5140262 | 25.99426
0.5165584 | 25.99005
0.5190905 | 25.98587
0.5216227 | 25.98171
0.5241548 | 25.97757
0.526687 | 25.97346
0.5292191 | 25.96937
0.5317513 | 25.9653
0.5342834 | 25.96126
0.5368156 | 25.95724
0.5393477 | 25.95324
0.5418799 | 25.94927
0.544412 | 25.94532
0.5469442 | 25.94139
0.5494763 | 25.93749
0.5520085 | 25.93361
0.5545406 | 25.92975
0.5570727 | 25.92592
0.5596049 | 25.9221
0.562137 | 25.91831
0.5646692 | 25.91454
0.5672013 | 25.91079
0.5697335 | 25.90707
0.5722656 | 25.90336
0.5747978 | 25.89968
0.5773299 | 25.89602
0.5798621 | 25.89238
0.5823942 | 25.88876
0.5849264 | 25.88517
0.5874585 | 25.88159
0.5899907 | 25.87803
0.5925228 | 25.8745
0.595055 | 25.87099
0.5975871 | 25.86749
0.6001193 | 25.86402
0.6026514 | 25.86057
0.6051836 | 25.85713
0.6077157 | 25.85372
0.6102479 | 25.85033
0.61278 | 25.84696
0.6153122 | 25.8436
0.6178443 | 25.84027
0.6203765 | 25.83696
0.6229086 | 25.83366
0.6254408 | 25.83039
0.6279729 | 25.82713
0.6305051 | 25.8239
0.6330372 | 25.82068
0.6355694 | 25.81748
0.6381015 | 25.8143
0.6406337 | 25.81114
0.6431658 | 25.80799
0.645698 | 25.80487
0.6482301 | 25.80176
0.6507623 | 25.79868
0.6532944 | 25.79561
0.6558266 | 25.79256
0.6583587 | 25.78952
0.6608909 | 25.78651
0.663423 | 25.78351
0.6659552 | 25.78053
0.6684873 | 25.77756
0.6710194 | 25.77462
0.6735516 | 25.77169
0.6760837 | 25.76878
0.6786159 | 25.76589
0.681148 | 25.76301
0.6836802 | 25.76015
0.6862123 | 25.75731
0.6887445 | 25.75448
0.6912766 | 25.75167
0.6938088 | 25.74888
0.6963409 | 25.7461
0.6988731 | 25.74334
0.7014052 | 25.7406
0.7039374 | 25.73787
0.7064695 | 25.73516
0.7090017 | 25.73246
0.7115338 | 25.72979
0.714066 | 25.72712
0.7165981 | 25.72447
0.7191303 | 25.72184
0.7216624 | 25.71923
0.7241946 | 25.71662
0.7267267 | 25.71404
0.7292589 | 25.71147
0.731791 | 25.70891
0.7343232 | 25.70637
0.7368553 | 25.70385
0.7393875 | 25.70134
0.7419196 | 25.69884
0.7444518 | 25.69636
0.7469839 | 25.6939
0.7495161 | 25.69145
0.7520482 | 25.68901
0.7545804 | 25.68659
0.7571125 | 25.68418
0.7596447 | 25.68179
0.7621768 | 25.67941
0.764709 | 25.67704
0.7672411 | 25.67469
0.7697733 | 25.67236
0.7723054 | 25.67003
0.7748376 | 25.66772
0.7773697 | 25.66543
0.7799018 | 25.66315
0.782434 | 25.66088
0.7849661 | 25.65862
0.7874983 | 25.65638
0.7900304 | 25.65415
0.7925626 | 25.65194
0.7950947 | 25.64974
0.7976269 | 25.64755
0.800159 | 25.64538
0.8026912 | 25.64321
0.8052233 | 25.64107
0.8077555 | 25.63893
0.8102876 | 25.63681
0.8128198 | 25.6347
0.8153519 | 25.6326
0.8178841 | 25.63051
0.8204162 | 25.62844
0.8229484 | 25.62638
0.8254805 | 25.62433
0.8280127 | 25.62229
0.8305448 | 25.62027
0.833077 | 25.61826
0.8356091 | 25.61626
0.8381413 | 25.61427
0.8406734 | 25.6123
0.8432056 | 25.61033
0.8457377 | 25.60838
0.8482699 | 25.60644
0.850802 | 25.60452
0.8533342 | 25.6026
0.8558663 | 25.60069
0.8583985 | 25.5988
0.8609306 | 25.59692
0.8634628 | 25.59505
0.8659949 | 25.59319
0.8685271 | 25.59134
0.8710592 | 25.5895
0.8735914 | 25.58768
0.8761235 | 25.58586
0.8786557 | 25.58406
0.8811878 | 25.58227
0.88372 | 25.58049
0.8862521 | 25.57872
0.8887843 | 25.57696
0.8913164 | 25.57521
0.8938485 | 25.57347
0.8963807 | 25.57174
0.8989128 | 25.57002
0.901445 | 25.56832
0.9039771 | 25.56662
0.9065093 | 25.56493
0.9090414 | 25.56326
0.9115736 | 25.56159
0.9141057 | 25.55994
0.9166379 | 25.55829
0.91917 | 25.55666
0.9217022 | 25.55503
0.9242343 | 25.55342
0.9267665 | 25.55181
0.9292986 | 25.55022
0.9318308 | 25.54863
0.9343629 | 25.54705
0.9368951 | 25.54549
0.9394272 | 25.54393
0.9419594 | 25.54239
0.9444915 | 25.54085
0.9470237 | 25.53932
0.9495558 | 25.5378
0.952088 | 25.53629
0.9546201 | 25.5348
0.9571523 | 25.53331
0.9596844 | 25.53183
0.9622166 | 25.53035
0.9647487 | 25.52889
0.9672809 | 25.52744
0.969813 | 25.52599
0.9723452 | 25.52456
0.9748773 | 25.52313
0.9774095 | 25.52172
0.9799416 | 25.52031
0.9824738 | 25.51891
0.9850059 | 25.51752
0.9875381 | 25.51614
0.9900702 | 25.51476
0.9926024 | 25.5134
0.9951345 | 25.51204
0.9976667 | 25.5107
1.000199 | 25.50936
1.002731 | 25.50803
1.005263 | 25.50671
1.007795 | 25.50539
1.010327 | 25.50409
1.01286 | 25.50279
1.015392 | 25.5015
1.017924 | 25.50022
1.020456 | 25.49895
1.022988 | 25.49769
1.02552 | 25.49643
1.028052 | 25.49518
1.030585 | 25.49395
1.033117 | 25.49271
1.035649 | 25.49149
1.038181 | 25.49027
1.040713 | 25.48907
1.043245 | 25.48787
1.045777 | 25.48667
1.04831 | 25.48549
1.050842 | 25.48431
1.053374 | 25.48314
1.055906 | 25.48198
1.058438 | 25.48083
1.06097 | 25.47968
1.063503 | 25.47854
1.066035 | 25.47741
1.068567 | 25.47629
1.071099 | 25.47517
1.073631 | 25.47406
1.076163 | 25.47296
1.078695 | 25.47186
1.081228 | 25.47078
1.08376 | 25.4697
1.086292 | 25.46862
1.088824 | 25.46756
1.091356 | 25.4665
1.093888 | 25.46545
1.09642 | 25.4644
1.098953 | 25.46337
1.101485 | 25.46233
1.104017 | 25.46131
1.106549 | 25.46029
1.109081 | 25.45928
1.111613 | 25.45828
1.114145 | 25.45728
1.116678 | 25.4563
1.11921 | 25.45531
1.121742 | 25.45434
1.124274 | 25.45337
1.126806 | 25.4524
1.129338 | 25.45145
1.131871 | 25.4505
1.134403 | 25.44955
1.136935 | 25.44862
1.139467 | 25.44769
1.141999 | 25.44676
1.144531 | 25.44585
1.147063 | 25.44494
1.149596 | 25.44403
1.152128 | 25.44313
1.15466 | 25.44224
1.157192 | 25.44136
1.159724 | 25.44048
1.162256 | 25.4396
1.164788 | 25.43874
1.167321 | 25.43788
1.169853 | 25.43702
1.172385 | 25.43617
1.174917 | 25.43533
1.177449 | 25.43449
1.179981 | 25.43366
1.182514 | 25.43284
1.185046 | 25.43202
1.187578 | 25.43121
1.19011 | 25.4304
1.192642 | 25.4296
1.195174 | 25.4288
1.197706 | 25.42802
1.200239 | 25.42723
1.202771 | 25.42645
1.205303 | 25.42568
1.207835 | 25.42492
1.210367 | 25.42416
1.212899 | 25.4234
1.215431 | 25.42265
1.217964 | 25.42191
1.220496 | 25.42117
1.223028 | 25.42044
1.22556 | 25.41971
1.228092 | 25.41899
1.230624 | 25.41827
1.233156 | 25.41756
1.235689 | 25.41686
1.238221 | 25.41616
1.240753 | 25.41546
1.243285 | 25.41477
1.245817 | 25.41409
1.248349 | 25.41341
1.250882 | 25.41274
1.253414 | 25.41207
1.255946 | 25.41141
1.258478 | 25.41075
1.26101 | 25.4101
1.263542 | 25.40945
1.266074 | 25.40881
1.268607 | 25.40817
1.271139 | 25.40754
1.273671 | 25.40691
1.276203 | 25.40629
1.278735 | 25.40568
1.281267 | 25.40507
1.283799 | 25.40446
1.286332 | 25.40386
1.288864 | 25.40326
1.291396 | 25.40267
1.293928 | 25.40208
1.29646 | 25.4015
1.298992 | 25.40092
1.301525 | 25.40035
1.304057 | 25.39978
1.306589 | 25.39922
1.309121 | 25.39866
1.311653 | 25.39811
1.314185 | 25.39756
1.316717 | 25.39702
1.31925 | 25.39648
1.321782 | 25.39595
1.324314 | 25.39542
1.326846 | 25.39489
1.329378 | 25.39437
1.33191 | 25.39386
1.334442 | 25.39334
1.336975 | 25.39284
1.339507 | 25.39234
1.342039 | 25.39184
1.344571 | 25.39135
1.347103 | 25.39086
1.349635 | 25.39037
1.352167 | 25.38989
1.3547 | 25.38942
1.357232 | 25.38895
1.359764 | 25.38848
1.362296 | 25.38802
1.364828 | 25.38756
1.36736 | 25.38711
1.369893 | 25.38666
1.372425 | 25.38621
1.374957 | 25.38577
1.377489 | 25.38534
1.380021 | 25.38491
1.382553 | 25.38448
1.385085 | 25.38406
1.387618 | 25.38364
1.39015 | 25.38322
1.392682 | 25.38281
1.395214 | 25.3824
1.397746 | 25.382
1.400278 | 25.3816
1.40281 | 25.38121
1.405343 | 25.38082
1.407875 | 25.38043
1.410407 | 25.38005
1.412939 | 25.37967
1.415471 | 25.3793
1.418003 | 25.37893
1.420536 | 25.37856
1.423068 | 25.3782
1.4256 | 25.37784
1.428132 | 25.37749
1.430664 | 25.37714
1.433196 | 25.37679
1.435728 | 25.37645
1.438261 | 25.37611
1.440793 | 25.37577
1.443325 | 25.37544
1.445857 | 25.37512
1.448389 | 25.37479
1.450921 | 25.37447
1.453453 | 25.37416
1.455986 | 25.37385
1.458518 | 25.37354
1.46105 | 25.37323
1.463582 | 25.37293
1.466114 | 25.37264
1.468646 | 25.37234
1.471178 | 25.37205
1.473711 | 25.37177
1.476243 | 25.37149
1.478775 | 25.37121
1.481307 | 25.37093
1.483839 | 25.37066
1.486371 | 25.37039
1.488904 | 25.37013
1.491436 | 25.36987
1.493968 | 25.36961
1.4965 | 25.36936
1.499032 | 25.36911
1.501564 | 25.36886
1.504096 | 25.36862
1.506629 | 25.36838
1.509161 | 25.36815
1.511693 | 25.36791
1.514225 | 25.36769
1.516757 | 25.36746
1.519289 | 25.36724
1.521821 | 25.36702
1.524354 | 25.3668
1.526886 | 25.36659
1.529418 | 25.36638
1.53195 | 25.36618
1.534482 | 25.36598
1.537014 | 25.36578
1.539547 | 25.36559
1.542079 | 25.36539
1.544611 | 25.36521
1.547143 | 25.36502
1.549675 | 25.36484
1.552207 | 25.36466
1.554739 | 25.36449
1.557272 | 25.36432
1.559804 | 25.36415