## Sheet1
loading | Isosteric Heat
0.002908848 | 28.36343
0.005817697 | 28.34682
0.008726545 | 28.33029
0.01163539 | 28.31385
0.01454424 | 28.29748
0.01745309 | 28.28119
0.02036194 | 28.26498
0.02327079 | 28.24885
0.02617964 | 28.2328
0.02908848 | 28.21683
0.03199733 | 28.20095
0.03490618 | 28.18514
0.03781503 | 28.16942
0.04072388 | 28.15379
0.04363273 | 28.13823
0.04654157 | 28.12276
0.04945042 | 28.10737
0.05235927 | 28.09207
0.05526812 | 28.07686
0.05817697 | 28.06172
0.06108582 | 28.04668
0.06399466 | 28.03171
0.06690351 | 28.01684
0.06981236 | 28.00205
0.07272121 | 27.98734
0.07563006 | 27.97272
0.07853891 | 27.95819
0.08144775 | 27.94374
0.0843566 | 27.92938
0.08726545 | 27.91511
0.0901743 | 27.90092
0.09308315 | 27.88682
0.095992 | 27.87281
0.09890084 | 27.85889
0.1018097 | 27.84505
0.1047185 | 27.83129
0.1076274 | 27.81763
0.1105362 | 27.80405
0.1134451 | 27.79056
0.1163539 | 27.77716
0.1192628 | 27.76384
0.1221716 | 27.75061
0.1250805 | 27.73746
0.1279893 | 27.72441
0.1308982 | 27.71144
0.133807 | 27.69855
0.1367159 | 27.68576
0.1396247 | 27.67305
0.1425336 | 27.66042
0.1454424 | 27.64788
0.1483513 | 27.63543
0.1512601 | 27.62306
0.154169 | 27.61078
0.1570778 | 27.59858
0.1599867 | 27.58647
0.1628955 | 27.57444
0.1658044 | 27.5625
0.1687132 | 27.55064
0.1716221 | 27.53887
0.1745309 | 27.52718
0.1774398 | 27.51558
0.1803486 | 27.50406
0.1832574 | 27.49262
0.1861663 | 27.48126
0.1890751 | 27.46999
0.191984 | 27.4588
0.1948928 | 27.44769
0.1978017 | 27.43666
0.2007105 | 27.42572
0.2036194 | 27.41486
0.2065282 | 27.40407
0.2094371 | 27.39337
0.2123459 | 27.38275
0.2152548 | 27.37221
0.2181636 | 27.36174
0.2210725 | 27.35136
0.2239813 | 27.34106
0.2268902 | 27.33083
0.229799 | 27.32068
0.2327079 | 27.31061
0.2356167 | 27.30062
0.2385256 | 27.2907
0.2414344 | 27.28087
0.2443433 | 27.2711
0.2472521 | 27.26142
0.250161 | 27.25181
0.2530698 | 27.24227
0.2559787 | 27.23281
0.2588875 | 27.22342
0.2617964 | 27.21411
0.2647052 | 27.20487
0.267614 | 27.1957
0.2705229 | 27.18661
0.2734317 | 27.17759
0.2763406 | 27.16864
0.2792494 | 27.15976
0.2821583 | 27.15095
0.2850671 | 27.14221
0.287976 | 27.13355
0.2908848 | 27.12495
0.2937937 | 27.11642
0.2967025 | 27.10797
0.2996114 | 27.09958
0.3025202 | 27.09125
0.3054291 | 27.083
0.3083379 | 27.07481
0.3112468 | 27.06669
0.3141556 | 27.05864
0.3170645 | 27.05065
0.3199733 | 27.04273
0.3228822 | 27.03487
0.325791 | 27.02708
0.3286999 | 27.01935
0.3316087 | 27.01168
0.3345176 | 27.00408
0.3374264 | 26.99654
0.3403353 | 26.98907
0.3432441 | 26.98165
0.346153 | 26.9743
0.3490618 | 26.96701
0.3519707 | 26.95978
0.3548795 | 26.95261
0.3577883 | 26.9455
0.3606972 | 26.93845
0.363606 | 26.93145
0.3665149 | 26.92452
0.3694237 | 26.91764
0.3723326 | 26.91083
0.3752414 | 26.90407
0.3781503 | 26.89736
0.3810591 | 26.89072
0.383968 | 26.88412
0.3868768 | 26.87759
0.3897857 | 26.87111
0.3926945 | 26.86468
0.3956034 | 26.85831
0.3985122 | 26.852
0.4014211 | 26.84573
0.4043299 | 26.83952
0.4072388 | 26.83336
0.4101476 | 26.82726
0.4130565 | 26.82121
0.4159653 | 26.8152
0.4188742 | 26.80925
0.421783 | 26.80335
0.4246919 | 26.7975
0.4276007 | 26.7917
0.4305096 | 26.78595
0.4334184 | 26.78025
0.4363273 | 26.7746
0.4392361 | 26.769
0.442145 | 26.76344
0.4450538 | 26.75793
0.4479626 | 26.75247
0.4508715 | 26.74706
0.4537803 | 26.74169
0.4566892 | 26.73637
0.459598 | 26.73109
0.4625069 | 26.72586
0.4654157 | 26.72068
0.4683246 | 26.71553
0.4712334 | 26.71044
0.4741423 | 26.70538
0.4770511 | 26.70038
0.47996 | 26.69541
0.4828688 | 26.69049
0.4857777 | 26.6856
0.4886865 | 26.68077
0.4915954 | 26.67597
0.4945042 | 26.67121
0.4974131 | 26.6665
0.5003219 | 26.66182
0.5032308 | 26.65719
0.5061396 | 26.6526
0.5090485 | 26.64804
0.5119573 | 26.64353
0.5148662 | 26.63905
0.517775 | 26.63462
0.5206839 | 26.63022
0.5235927 | 26.62586
0.5265016 | 26.62154
0.5294104 | 26.61725
0.5323193 | 26.613
0.5352281 | 26.60879
0.5381369 | 26.60462
0.5410458 | 26.60048
0.5439546 | 26.59638
0.5468635 | 26.59231
0.5497723 | 26.58828
0.5526812 | 26.58428
0.55559 | 26.58032
0.5584989 | 26.57639
0.5614077 | 26.5725
0.5643166 | 26.56864
0.5672254 | 26.56481
0.5701343 | 26.56102
0.5730431 | 26.55726
0.575952 | 26.55353
0.5788608 | 26.54984
0.5817697 | 26.54618
0.5846785 | 26.54254
0.5875874 | 26.53894
0.5904962 | 26.53538
0.5934051 | 26.53184
0.5963139 | 26.52833
0.5992228 | 26.52486
0.6021316 | 26.52141
0.6050405 | 26.51799
0.6079493 | 26.51461
0.6108582 | 26.51125
0.613767 | 26.50792
0.6166759 | 26.50462
0.6195847 | 26.50135
0.6224936 | 26.49811
0.6254024 | 26.4949
0.6283112 | 26.49171
0.6312201 | 26.48856
0.6341289 | 26.48542
0.6370378 | 26.48232
0.6399466 | 26.47925
0.6428555 | 26.4762
0.6457643 | 26.47317
0.6486732 | 26.47018
0.651582 | 26.46721
0.6544909 | 26.46426
0.6573997 | 26.46134
0.6603086 | 26.45845
0.6632174 | 26.45558
0.6661263 | 26.45274
0.6690351 | 26.44992
0.671944 | 26.44712
0.6748528 | 26.44435
0.6777617 | 26.44161
0.6806705 | 26.43889
0.6835794 | 26.43619
0.6864882 | 26.43351
0.6893971 | 26.43086
0.6923059 | 26.42823
0.6952148 | 26.42563
0.6981236 | 26.42304
0.7010325 | 26.42048
0.7039413 | 26.41794
0.7068502 | 26.41543
0.709759 | 26.41293
0.7126679 | 26.41046
0.7155767 | 26.40801
0.7184855 | 26.40558
0.7213944 | 26.40317
0.7243032 | 26.40079
0.7272121 | 26.39842
0.7301209 | 26.39607
0.7330298 | 26.39375
0.7359386 | 26.39144
0.7388475 | 26.38916
0.7417563 | 26.38689
0.7446652 | 26.38465
0.747574 | 26.38242
0.7504829 | 26.38021
0.7533917 | 26.37803
0.7563006 | 26.37586
0.7592094 | 26.37371
0.7621183 | 26.37158
0.7650271 | 26.36947
0.767936 | 26.36737
0.7708448 | 26.3653
0.7737537 | 26.36324
0.7766625 | 26.3612
0.7795714 | 26.35918
0.7824802 | 26.35718
0.7853891 | 26.35519
0.7882979 | 26.35322
0.7912068 | 26.35127
0.7941156 | 26.34934
0.7970245 | 26.34742
0.7999333 | 26.34552
0.8028421 | 26.34363
0.805751 | 26.34176
0.8086598 | 26.33991
0.8115687 | 26.33808
0.8144775 | 26.33626
0.8173864 | 26.33446
0.8202952 | 26.33267
0.8232041 | 26.3309
0.8261129 | 26.32914
0.8290218 | 26.3274
0.8319306 | 26.32567
0.8348395 | 26.32396
0.8377483 | 26.32227
0.8406572 | 26.32059
0.843566 | 26.31892
0.8464749 | 26.31727
0.8493837 | 26.31563
0.8522926 | 26.31401
0.8552014 | 26.3124
0.8581103 | 26.31081
0.8610191 | 26.30923
0.863928 | 26.30766
0.8668368 | 26.30611
0.8697457 | 26.30457
0.8726545 | 26.30305
0.8755634 | 26.30154
0.8784722 | 26.30004
0.8813811 | 26.29856
0.8842899 | 26.29708
0.8871988 | 26.29563
0.8901076 | 26.29418
0.8930164 | 26.29275
0.8959253 | 26.29133
0.8988341 | 26.28992
0.901743 | 26.28852
0.9046518 | 26.28714
0.9075607 | 26.28577
0.9104695 | 26.28441
0.9133784 | 26.28307
0.9162872 | 26.28173
0.9191961 | 26.28041
0.9221049 | 26.2791
0.9250138 | 26.2778
0.9279226 | 26.27651
0.9308315 | 26.27524
0.9337403 | 26.27397
0.9366492 | 26.27272
0.939558 | 26.27148
0.9424669 | 26.27025
0.9453757 | 26.26903
0.9482846 | 26.26782
0.9511934 | 26.26662
0.9541023 | 26.26543
0.9570111 | 26.26426
0.95992 | 26.26309
0.9628288 | 26.26194
0.9657377 | 26.26079
0.9686465 | 26.25966
0.9715554 | 26.25853
0.9744642 | 26.25742
0.9773731 | 26.25631
0.9802819 | 26.25522
0.9831907 | 26.25413
0.9860996 | 26.25306
0.9890084 | 26.25199
0.9919173 | 26.25094
0.9948261 | 26.24989
0.997735 | 26.24886
1.000644 | 26.24783
1.003553 | 26.24681
1.006462 | 26.24581
1.00937 | 26.24481
1.012279 | 26.24382
1.015188 | 26.24284
1.018097 | 26.24187
1.021006 | 26.2409
1.023915 | 26.23995
1.026823 | 26.23901
1.029732 | 26.23807
1.032641 | 26.23714
1.03555 | 26.23622
1.038459 | 26.23531
1.041368 | 26.23441
1.044277 | 26.23352
1.047185 | 26.23263
1.050094 | 26.23176
1.053003 | 26.23089
1.055912 | 26.23003
1.058821 | 26.22917
1.06173 | 26.22833
1.064639 | 26.22749
1.067547 | 26.22666
1.070456 | 26.22584
1.073365 | 26.22503
1.076274 | 26.22423
1.079183 | 26.22343
1.082092 | 26.22264
1.085 | 26.22185
1.087909 | 26.22108
1.090818 | 26.22031
1.093727 | 26.21955
1.096636 | 26.2188
1.099545 | 26.21805
1.102454 | 26.21731
1.105362 | 26.21658
1.108271 | 26.21586
1.11118 | 26.21514
1.114089 | 26.21443
1.116998 | 26.21372
1.119907 | 26.21303
1.122815 | 26.21234
1.125724 | 26.21165
1.128633 | 26.21098
1.131542 | 26.21031
1.134451 | 26.20964
1.13736 | 26.20898
1.140269 | 26.20833
1.143177 | 26.20769
1.146086 | 26.20705
1.148995 | 26.20642
1.151904 | 26.2058
1.154813 | 26.20518
1.157722 | 26.20456
1.16063 | 26.20396
1.163539 | 26.20336
1.166448 | 26.20276
1.169357 | 26.20217
1.172266 | 26.20159
1.175175 | 26.20102
1.178084 | 26.20045
1.180992 | 26.19988
1.183901 | 26.19932
1.18681 | 26.19877
1.189719 | 26.19822
1.192628 | 26.19768
1.195537 | 26.19714
1.198446 | 26.19661
1.201354 | 26.19609
1.204263 | 26.19557
1.207172 | 26.19505
1.210081 | 26.19454
1.21299 | 26.19404
1.215899 | 26.19354
1.218807 | 26.19305
1.221716 | 26.19256
1.224625 | 26.19208
1.227534 | 26.1916
1.230443 | 26.19113
1.233352 | 26.19067
1.236261 | 26.1902
1.239169 | 26.18975
1.242078 | 26.1893
1.244987 | 26.18885
1.247896 | 26.18841
1.250805 | 26.18797
1.253714 | 26.18754
1.256622 | 26.18711
1.259531 | 26.18669
1.26244 | 26.18627
1.265349 | 26.18586
1.268258 | 26.18545
1.271167 | 26.18505
1.274076 | 26.18465
1.276984 | 26.18425
1.279893 | 26.18386
1.282802 | 26.18348
1.285711 | 26.1831
1.28862 | 26.18272
1.291529 | 26.18235
1.294438 | 26.18198
1.297346 | 26.18162
1.300255 | 26.18126
1.303164 | 26.1809
1.306073 | 26.18055
1.308982 | 26.18021
1.311891 | 26.17987
1.314799 | 26.17953
1.317708 | 26.1792
1.320617 | 26.17887
1.323526 | 26.17854
1.326435 | 26.17822
1.329344 | 26.1779
1.332253 | 26.17759
1.335161 | 26.17728
1.33807 | 26.17697
1.340979 | 26.17667
1.343888 | 26.17638
1.346797 | 26.17608
1.349706 | 26.17579
1.352614 | 26.17551
1.355523 | 26.17522
1.358432 | 26.17495
1.361341 | 26.17467
1.36425 | 26.1744
1.367159 | 26.17413
1.370068 | 26.17387
1.372976 | 26.17361
1.375885 | 26.17335
1.378794 | 26.1731
1.381703 | 26.17285
1.384612 | 26.17261
1.387521 | 26.17236
1.39043 | 26.17213
1.393338 | 26.17189
1.396247 | 26.17166
1.399156 | 26.17143
1.402065 | 26.17121
1.404974 | 26.17098
1.407883 | 26.17077
1.410791 | 26.17055
1.4137 | 26.17034
1.416609 | 26.17013
1.419518 | 26.16993
1.422427 | 26.16973
1.425336 | 26.16953
1.428245 | 26.16933
1.431153 | 26.16914
1.434062 | 26.16895
1.436971 | 26.16877
1.43988 | 26.16858
1.442789 | 26.1684
1.445698 | 26.16823
1.448606 | 26.16805
1.451515 | 26.16788
1.454424 | 26.16772
1.457333 | 26.16755
1.460242 | 26.16739
1.463151 | 26.16723
1.46606 | 26.16708
1.468968 | 26.16692
1.471877 | 26.16678
1.474786 | 26.16663
1.477695 | 26.16648
1.480604 | 26.16634
1.483513 | 26.16621
1.486422 | 26.16607
1.48933 | 26.16594
1.492239 | 26.16581
1.495148 | 26.16568
1.498057 | 26.16556
1.500966 | 26.16543
1.503875 | 26.16532
1.506783 | 26.1652
1.509692 | 26.16509
1.512601 | 26.16498
1.51551 | 26.16487
1.518419 | 26.16476
1.521328 | 26.16466
1.524237 | 26.16456
1.527145 | 26.16446
1.530054 | 26.16437
1.532963 | 26.16427
1.535872 | 26.16418
1.538781 | 26.1641
1.54169 | 26.16401
1.544598 | 26.16393
1.547507 | 26.16385
1.550416 | 26.16377
1.553325 | 26.16369
1.556234 | 26.16362
1.559143 | 26.16355
1.562052 | 26.16348
1.56496 | 26.16342
1.567869 | 26.16335
1.570778 | 26.16329
1.573687 | 26.16323
1.576596 | 26.16318
1.579505 | 26.16312
1.582414 | 26.16307
1.585322 | 26.16302
1.588231 | 26.16297
1.59114 | 26.16293
1.594049 | 26.16289
1.596958 | 26.16285
1.599867 | 26.16281
1.602775 | 26.16277
1.605684 | 26.16274
1.608593 | 26.16271
1.611502 | 26.16268
1.614411 | 26.16265
1.61732 | 26.16262
1.620229 | 26.1626
1.623137 | 26.16258
1.626046 | 26.16256
1.628955 | 26.16254
1.631864 | 26.16253
1.634773 | 26.16251
1.637682 | 26.1625
1.64059 | 26.16249
1.643499 | 26.16249
1.646408 | 26.16248
1.649317 | 26.16248
1.652226 | 26.16248
1.655135 | 26.16248
1.658044 | 26.16248
1.660952 | 26.16249
1.663861 | 26.1625
1.66677 | 26.16251
1.669679 | 26.16252
1.672588 | 26.16253
1.675497 | 26.16254
1.678406 | 26.16256
1.681314 | 26.16258
1.684223 | 26.1626
1.687132 | 26.16262
1.690041 | 26.16265
1.69295 | 26.16267
1.695859 | 26.1627
1.698767 | 26.16273
1.701676 | 26.16276
1.704585 | 26.16279
1.707494 | 26.16283
1.710403 | 26.16286
1.713312 | 26.1629
1.716221 | 26.16294
1.719129 | 26.16298
1.722038 | 26.16303
1.724947 | 26.16307
1.727856 | 26.16312
1.730765 | 26.16317
1.733674 | 26.16322
1.736582 | 26.16327
1.739491 | 26.16333
1.7424 | 26.16338
1.745309 | 26.16344
1.748218 | 26.1635
1.751127 | 26.16356
1.754036 | 26.16362
1.756944 | 26.16368
1.759853 | 26.16375
1.762762 | 26.16382
1.765671 | 26.16389
1.76858 | 26.16396
1.771489 | 26.16403
1.774398 | 26.1641
1.777306 | 26.16418
1.780215 | 26.16425
1.783124 | 26.16433
1.786033 | 26.16441
1.788942 | 26.16449
1.791851 | 26.16457
1.794759 | 26.16466
1.797668 | 26.16474
1.800577 | 26.16483