## Sheet1
loading | Isosteric Heat
0.002968849 | 33.18267
0.005937698 | 33.17981
0.008906547 | 33.17691
0.0118754 | 33.17399
0.01484425 | 33.17104
0.01781309 | 33.16805
0.02078194 | 33.16503
0.02375079 | 33.16198
0.02671964 | 33.1589
0.02968849 | 33.15579
0.03265734 | 33.15264
0.03562619 | 33.14947
0.03859504 | 33.14626
0.04156389 | 33.14302
0.04453274 | 33.13974
0.04750159 | 33.13644
0.05047043 | 33.1331
0.05343928 | 33.12973
0.05640813 | 33.12632
0.05937698 | 33.12288
0.06234583 | 33.11941
0.06531468 | 33.11591
0.06828353 | 33.11237
0.07125238 | 33.1088
0.07422123 | 33.1052
0.07719008 | 33.10156
0.08015893 | 33.09789
0.08312777 | 33.09418
0.08609662 | 33.09045
0.08906547 | 33.08667
0.09203432 | 33.08287
0.09500317 | 33.07902
0.09797202 | 33.07515
0.1009409 | 33.07124
0.1039097 | 33.0673
0.1068786 | 33.06332
0.1098474 | 33.0593
0.1128163 | 33.05525
0.1157851 | 33.05117
0.118754 | 33.04705
0.1217228 | 33.0429
0.1246917 | 33.03871
0.1276605 | 33.03449
0.1306294 | 33.03023
0.1335982 | 33.02594
0.1365671 | 33.02161
0.1395359 | 33.01724
0.1425048 | 33.01284
0.1454736 | 33.00841
0.1484425 | 33.00394
0.1514113 | 32.99943
0.1543802 | 32.99488
0.157349 | 32.99031
0.1603179 | 32.98569
0.1632867 | 32.98104
0.1662555 | 32.97635
0.1692244 | 32.97163
0.1721932 | 32.96687
0.1751621 | 32.96207
0.1781309 | 32.95724
0.1810998 | 32.95237
0.1840686 | 32.94747
0.1870375 | 32.94253
0.1900063 | 32.93755
0.1929752 | 32.93253
0.195944 | 32.92748
0.1989129 | 32.92239
0.2018817 | 32.91727
0.2048506 | 32.91211
0.2078194 | 32.90691
0.2107883 | 32.90168
0.2137571 | 32.8964
0.216726 | 32.89109
0.2196948 | 32.88575
0.2226637 | 32.88037
0.2256325 | 32.87495
0.2286014 | 32.86949
0.2315702 | 32.864
0.2345391 | 32.85846
0.2375079 | 32.8529
0.2404768 | 32.84729
0.2434456 | 32.84165
0.2464145 | 32.83597
0.2493833 | 32.83025
0.2523522 | 32.8245
0.255321 | 32.81871
0.2582899 | 32.81288
0.2612587 | 32.80702
0.2642276 | 32.80111
0.2671964 | 32.79517
0.2701653 | 32.7892
0.2731341 | 32.78318
0.276103 | 32.77713
0.2790718 | 32.77104
0.2820407 | 32.76492
0.2850095 | 32.75876
0.2879784 | 32.75256
0.2909472 | 32.74632
0.2939161 | 32.74004
0.2968849 | 32.73373
0.2998538 | 32.72739
0.3028226 | 32.721
0.3057915 | 32.71458
0.3087603 | 32.70812
0.3117292 | 32.70162
0.314698 | 32.69509
0.3176669 | 32.68852
0.3206357 | 32.68192
0.3236045 | 32.67527
0.3265734 | 32.66859
0.3295422 | 32.66188
0.3325111 | 32.65512
0.3354799 | 32.64833
0.3384488 | 32.64151
0.3414176 | 32.63465
0.3443865 | 32.62775
0.3473553 | 32.62081
0.3503242 | 32.61384
0.353293 | 32.60683
0.3562619 | 32.59979
0.3592307 | 32.59271
0.3621996 | 32.58559
0.3651684 | 32.57844
0.3681373 | 32.57125
0.3711061 | 32.56403
0.374075 | 32.55677
0.3770438 | 32.54948
0.3800127 | 32.54215
0.3829815 | 32.53478
0.3859504 | 32.52738
0.3889192 | 32.51994
0.3918881 | 32.51247
0.3948569 | 32.50497
0.3978258 | 32.49743
0.4007946 | 32.48985
0.4037635 | 32.48224
0.4067323 | 32.47459
0.4097012 | 32.46691
0.41267 | 32.4592
0.4156389 | 32.45145
0.4186077 | 32.44367
0.4215766 | 32.43585
0.4245454 | 32.428
0.4275143 | 32.42012
0.4304831 | 32.4122
0.433452 | 32.40425
0.4364208 | 32.39627
0.4393897 | 32.38825
0.4423585 | 32.3802
0.4453274 | 32.37211
0.4482962 | 32.364
0.4512651 | 32.35585
0.4542339 | 32.34767
0.4572028 | 32.33945
0.4601716 | 32.3312
0.4631405 | 32.32293
0.4661093 | 32.31462
0.4690782 | 32.30627
0.472047 | 32.2979
0.4750159 | 32.28949
0.4779847 | 32.28106
0.4809536 | 32.27259
0.4839224 | 32.26409
0.4868912 | 32.25556
0.4898601 | 32.247
0.4928289 | 32.23841
0.4957978 | 32.22979
0.4987666 | 32.22114
0.5017355 | 32.21246
0.5047043 | 32.20375
0.5076732 | 32.19501
0.510642 | 32.18624
0.5136109 | 32.17744
0.5165797 | 32.16862
0.5195486 | 32.15976
0.5225174 | 32.15088
0.5254863 | 32.14197
0.5284551 | 32.13303
0.531424 | 32.12406
0.5343928 | 32.11506
0.5373617 | 32.10604
0.5403305 | 32.09699
0.5432994 | 32.08791
0.5462682 | 32.0788
0.5492371 | 32.06967
0.5522059 | 32.06051
0.5551748 | 32.05133
0.5581436 | 32.04212
0.5611125 | 32.03288
0.5640813 | 32.02362
0.5670502 | 32.01433
0.570019 | 32.00502
0.5729879 | 31.99568
0.5759567 | 31.98632
0.5789256 | 31.97694
0.5818944 | 31.96753
0.5848633 | 31.95809
0.5878321 | 31.94863
0.590801 | 31.93915
0.5937698 | 31.92965
0.5967387 | 31.92012
0.5997075 | 31.91057
0.6026764 | 31.90099
0.6056452 | 31.8914
0.6086141 | 31.88178
0.6115829 | 31.87214
0.6145518 | 31.86248
0.6175206 | 31.8528
0.6204895 | 31.8431
0.6234583 | 31.83337
0.6264272 | 31.82363
0.629396 | 31.81386
0.6323649 | 31.80408
0.6353337 | 31.79427
0.6383026 | 31.78445
0.6412714 | 31.77461
0.6442403 | 31.76475
0.6472091 | 31.75486
0.6501779 | 31.74497
0.6531468 | 31.73505
0.6561156 | 31.72511
0.6590845 | 31.71516
0.6620533 | 31.70519
0.6650222 | 31.6952
0.667991 | 31.6852
0.6709599 | 31.67518
0.6739287 | 31.66514
0.6768976 | 31.65509
0.6798664 | 31.64502
0.6828353 | 31.63493
0.6858041 | 31.62483
0.688773 | 31.61472
0.6917418 | 31.60459
0.6947107 | 31.59444
0.6976795 | 31.58429
0.7006484 | 31.57411
0.7036172 | 31.56393
0.7065861 | 31.55373
0.7095549 | 31.54352
0.7125238 | 31.53329
0.7154926 | 31.52306
0.7184615 | 31.51281
0.7214303 | 31.50255
0.7243992 | 31.49227
0.727368 | 31.48199
0.7303369 | 31.47169
0.7333057 | 31.46139
0.7362746 | 31.45107
0.7392434 | 31.44075
0.7422123 | 31.43041
0.7451811 | 31.42006
0.74815 | 31.40971
0.7511188 | 31.39934
0.7540877 | 31.38897
0.7570565 | 31.37859
0.7600254 | 31.3682
0.7629942 | 31.3578
0.7659631 | 31.34739
0.7689319 | 31.33698
0.7719008 | 31.32656
0.7748696 | 31.31613
0.7778385 | 31.3057
0.7808073 | 31.29526
0.7837762 | 31.28481
0.786745 | 31.27436
0.7897139 | 31.2639
0.7926827 | 31.25344
0.7956516 | 31.24297
0.7986204 | 31.2325
0.8015893 | 31.22202
0.8045581 | 31.21154
0.807527 | 31.20106
0.8104958 | 31.19057
0.8134646 | 31.18008
0.8164335 | 31.16958
0.8194023 | 31.15909
0.8223712 | 31.14859
0.82534 | 31.13809
0.8283089 | 31.12758
0.8312777 | 31.11708
0.8342466 | 31.10657
0.8372154 | 31.09607
0.8401843 | 31.08556
0.8431531 | 31.07505
0.846122 | 31.06454
0.8490908 | 31.05403
0.8520597 | 31.04352
0.8550285 | 31.03302
0.8579974 | 31.02251
0.8609662 | 31.012
0.8639351 | 31.0015
0.8669039 | 30.991
0.8698728 | 30.9805
0.8728416 | 30.97
0.8758105 | 30.9595
0.8787793 | 30.94901
0.8817482 | 30.93852
0.884717 | 30.92803
0.8876859 | 30.91754
0.8906547 | 30.90706
0.8936236 | 30.89659
0.8965924 | 30.88612
0.8995613 | 30.87565
0.9025301 | 30.86519
0.905499 | 30.85473
0.9084678 | 30.84427
0.9114367 | 30.83383
0.9144055 | 30.82339
0.9173744 | 30.81295
0.9203432 | 30.80252
0.9233121 | 30.7921
0.9262809 | 30.78168
0.9292498 | 30.77127
0.9322186 | 30.76087
0.9351875 | 30.75047
0.9381563 | 30.74009
0.9411252 | 30.72971
0.944094 | 30.71934
0.9470629 | 30.70897
0.9500317 | 30.69862
0.9530006 | 30.68827
0.9559694 | 30.67794
0.9589383 | 30.66761
0.9619071 | 30.65729
0.964876 | 30.64699
0.9678448 | 30.63669
0.9708136 | 30.6264
0.9737825 | 30.61612
0.9767513 | 30.60586
0.9797202 | 30.5956
0.982689 | 30.58536
0.9856579 | 30.57512
0.9886267 | 30.5649
0.9915956 | 30.55469
0.9945644 | 30.54449
0.9975333 | 30.5343
1.000502 | 30.52413
1.003471 | 30.51397
1.00644 | 30.50382
1.009409 | 30.49368
1.012378 | 30.48356
1.015346 | 30.47345
1.018315 | 30.46336
1.021284 | 30.45328
1.024253 | 30.44321
1.027222 | 30.43315
1.030191 | 30.42311
1.033159 | 30.41309
1.036128 | 30.40308
1.039097 | 30.39308
1.042066 | 30.3831
1.045035 | 30.37314
1.048004 | 30.36319
1.050973 | 30.35325
1.053941 | 30.34334
1.05691 | 30.33343
1.059879 | 30.32355
1.062848 | 30.31368
1.065817 | 30.30382
1.068786 | 30.29399
1.071755 | 30.28417
1.074723 | 30.27437
1.077692 | 30.26458
1.080661 | 30.25481
1.08363 | 30.24506
1.086599 | 30.23533
1.089568 | 30.22561
1.092536 | 30.21592
1.095505 | 30.20624
1.098474 | 30.19658
1.101443 | 30.18694
1.104412 | 30.17731
1.107381 | 30.16771
1.11035 | 30.15812
1.113318 | 30.14856
1.116287 | 30.13901
1.119256 | 30.12948
1.122225 | 30.11997
1.125194 | 30.11049
1.128163 | 30.10102
1.131132 | 30.09157
1.1341 | 30.08214
1.137069 | 30.07273
1.140038 | 30.06334
1.143007 | 30.05398
1.145976 | 30.04463
1.148945 | 30.0353
1.151913 | 30.026
1.154882 | 30.01672
1.157851 | 30.00745
1.16082 | 29.99821
1.163789 | 29.98899
1.166758 | 29.97979
1.169727 | 29.97062
1.172695 | 29.96146
1.175664 | 29.95233
1.178633 | 29.94322
1.181602 | 29.93413
1.184571 | 29.92506
1.18754 | 29.91602
1.190508 | 29.90699
1.193477 | 29.89799
1.196446 | 29.88902
1.199415 | 29.88006
1.202384 | 29.87113
1.205353 | 29.86223
1.208322 | 29.85334
1.21129 | 29.84448
1.214259 | 29.83564
1.217228 | 29.82682
1.220197 | 29.81803
1.223166 | 29.80927
1.226135 | 29.80052
1.229104 | 29.7918
1.232072 | 29.7831
1.235041 | 29.77443
1.23801 | 29.76578
1.240979 | 29.75716
1.243948 | 29.74856
1.246917 | 29.73998
1.249885 | 29.73143
1.252854 | 29.7229
1.255823 | 29.7144
1.258792 | 29.70592
1.261761 | 29.69747
1.26473 | 29.68904
1.267699 | 29.68064
1.270667 | 29.67226
1.273636 | 29.6639
1.276605 | 29.65558
1.279574 | 29.64727
1.282543 | 29.63899
1.285512 | 29.63074
1.288481 | 29.62251
1.291449 | 29.61431
1.294418 | 29.60613
1.297387 | 29.59798
1.300356 | 29.58986
1.303325 | 29.58176
1.306294 | 29.57368
1.309262 | 29.56563
1.312231 | 29.55761
1.3152 | 29.54961
1.318169 | 29.54164
1.321138 | 29.5337
1.324107 | 29.52578
1.327076 | 29.51789
1.330044 | 29.51002
1.333013 | 29.50218
1.335982 | 29.49437
1.338951 | 29.48658
1.34192 | 29.47882
1.344889 | 29.47108
1.347857 | 29.46337
1.350826 | 29.45569
1.353795 | 29.44804
1.356764 | 29.44041
1.359733 | 29.4328
1.362702 | 29.42523
1.365671 | 29.41768
1.368639 | 29.41016
1.371608 | 29.40266
1.374577 | 29.39519
1.377546 | 29.38775
1.380515 | 29.38034
1.383484 | 29.37295
1.386453 | 29.36559
1.389421 | 29.35825
1.39239 | 29.35094
1.395359 | 29.34366
1.398328 | 29.33641
1.401297 | 29.32918
1.404266 | 29.32199
1.407234 | 29.31481
1.410203 | 29.30767
1.413172 | 29.30055
1.416141 | 29.29346
1.41911 | 29.2864
1.422079 | 29.27936
1.425048 | 29.27235
1.428016 | 29.26537
1.430985 | 29.25842
1.433954 | 29.25149
1.436923 | 29.24459
1.439892 | 29.23772
1.442861 | 29.23088
1.44583 | 29.22406
1.448798 | 29.21727
1.451767 | 29.21051
1.454736 | 29.20377
1.457705 | 29.19706
1.460674 | 29.19038
1.463643 | 29.18373
1.466611 | 29.17711
1.46958 | 29.17051
1.472549 | 29.16394
1.475518 | 29.1574
1.478487 | 29.15088
1.481456 | 29.14439
1.484425 | 29.13793
1.487393 | 29.1315
1.490362 | 29.1251
1.493331 | 29.11872
1.4963 | 29.11237
1.499269 | 29.10605
1.502238 | 29.09975
1.505206 | 29.09349
1.508175 | 29.08725
1.511144 | 29.08103
1.514113 | 29.07485
1.517082 | 29.06869
1.520051 | 29.06256
1.52302 | 29.05646
1.525988 | 29.05039
1.528957 | 29.04434
1.531926 | 29.03832
1.534895 | 29.03233
1.537864 | 29.02637
1.540833 | 29.02043
1.543802 | 29.01452
1.54677 | 29.00864
1.549739 | 29.00279
1.552708 | 28.99696
1.555677 | 28.99117
1.558646 | 28.98539
1.561615 | 28.97965
1.564583 | 28.97394
1.567552 | 28.96825
1.570521 | 28.96259
1.57349 | 28.95695
1.576459 | 28.95135
1.579428 | 28.94577
1.582397 | 28.94022
1.585365 | 28.93469
1.588334 | 28.9292
1.591303 | 28.92373
1.594272 | 28.91829
1.597241 | 28.91288
1.60021 | 28.90749
1.603179 | 28.90213
1.606147 | 28.8968
1.609116 | 28.8915
1.612085 | 28.88622
1.615054 | 28.88097
1.618023 | 28.87575
1.620992 | 28.87055
1.62396 | 28.86539
1.626929 | 28.86025
1.629898 | 28.85513
1.632867 | 28.85005
1.635836 | 28.84499
1.638805 | 28.83996
1.641774 | 28.83495
1.644742 | 28.82998
1.647711 | 28.82503
1.65068 | 28.82011
1.653649 | 28.81521
1.656618 | 28.81034
1.659587 | 28.8055
1.662555 | 28.80069
1.665524 | 28.7959
1.668493 | 28.79114
1.671462 | 28.78641
1.674431 | 28.7817
1.6774 | 28.77702
1.680369 | 28.77237
1.683337 | 28.76775
1.686306 | 28.76315
1.689275 | 28.75858
1.692244 | 28.75404
1.695213 | 28.74952
1.698182 | 28.74503
1.701151 | 28.74057
1.704119 | 28.73613
1.707088 | 28.73172
1.710057 | 28.72734
1.713026 | 28.72298
1.715995 | 28.71865
1.718964 | 28.71435
1.721932 | 28.71007
1.724901 | 28.70582
1.72787 | 28.7016
1.730839 | 28.69741
1.733808 | 28.69324
1.736777 | 28.68909
1.739746 | 28.68498
1.742714 | 28.68089
1.745683 | 28.67683
1.748652 | 28.67279
1.751621 | 28.66878
1.75459 | 28.6648
1.757559 | 28.66084
1.760528 | 28.65691
1.763496 | 28.653
1.766465 | 28.64913
1.769434 | 28.64527
1.772403 | 28.64145
1.775372 | 28.63765
1.778341 | 28.63388
1.781309 | 28.63013
1.784278 | 28.62641
1.787247 | 28.62272
1.790216 | 28.61905
1.793185 | 28.61541
1.796154 | 28.61179
1.799123 | 28.6082
1.802091 | 28.60464
1.80506 | 28.6011
1.808029 | 28.59759
1.810998 | 28.59411
1.813967 | 28.59065
1.816936 | 28.58722
1.819904 | 28.58381
1.822873 | 28.58043
1.825842 | 28.57708
1.828811 | 28.57375
1.83178 | 28.57044
1.834749 | 28.56717
1.837718 | 28.56391
1.840686 | 28.56069
1.843655 | 28.55749
1.846624 | 28.55431
1.849593 | 28.55117
1.852562 | 28.54804
1.855531 | 28.54495
1.8585 | 28.54188
1.861468 | 28.53883
1.864437 | 28.53581
1.867406 | 28.53282
1.870375 | 28.52985
1.873344 | 28.5269
1.876313 | 28.52399
1.879281 | 28.52109
1.88225 | 28.51823
1.885219 | 28.51539
1.888188 | 28.51257
1.891157 | 28.50978
1.894126 | 28.50702
1.897095 | 28.50428
1.900063 | 28.50156
1.903032 | 28.49887
1.906001 | 28.49621
1.90897 | 28.49357
1.911939 | 28.49096
1.914908 | 28.48837
1.917877 | 28.48581
1.920845 | 28.48327
1.923814 | 28.48076
1.926783 | 28.47827
1.929752 | 28.47581
1.932721 | 28.47338
1.93569 | 28.47097
1.938658 | 28.46858
1.941627 | 28.46622
1.944596 | 28.46388
1.947565 | 28.46157
1.950534 | 28.45928
1.953503 | 28.45702
1.956472 | 28.45479
1.95944 | 28.45258
1.962409 | 28.45039
1.965378 | 28.44823
1.968347 | 28.44609
1.971316 | 28.44398
1.974285 | 28.44189
1.977253 | 28.43983
1.980222 | 28.4378
1.983191 | 28.43578
1.98616 | 28.4338
1.989129 | 28.43183
1.992098 | 28.4299
1.995067 | 28.42798
1.998035 | 28.42609
2.001004 | 28.42423
2.003973 | 28.42239
2.006942 | 28.42058
2.009911 | 28.41879
2.01288 | 28.41702
2.015849 | 28.41528
2.018817 | 28.41356
2.021786 | 28.41187
2.024755 | 28.41021
2.027724 | 28.40856
2.030693 | 28.40695
2.033662 | 28.40535
2.03663 | 28.40378
2.039599 | 28.40224
2.042568 | 28.40072
2.045537 | 28.39922
2.048506 | 28.39775
2.051475 | 28.39631
2.054444 | 28.39488
2.057412 | 28.39349
2.060381 | 28.39211
2.06335 | 28.39076
2.066319 | 28.38944
2.069288 | 28.38814
2.072257 | 28.38686
2.075226 | 28.38561
2.078194 | 28.38438
2.081163 | 28.38318
2.084132 | 28.382
2.087101 | 28.38084
2.09007 | 28.37971
2.093039 | 28.37861
2.096007 | 28.37752
2.098976 | 28.37647
2.101945 | 28.37543
2.104914 | 28.37442
2.107883 | 28.37344
2.110852 | 28.37247
2.113821 | 28.37154
2.116789 | 28.37062
2.119758 | 28.36974
2.122727 | 28.36887
2.125696 | 28.36803
2.128665 | 28.36721