## Sheet1
loading | Isosteric Heat
0.002257149 | 31.14434
0.004514298 | 31.13004
0.006771447 | 31.11574
0.009028595 | 31.10146
0.01128574 | 31.08719
0.01354289 | 31.07292
0.01580004 | 31.05867
0.01805719 | 31.04442
0.02031434 | 31.03019
0.02257149 | 31.01597
0.02482864 | 31.00176
0.02708579 | 30.98756
0.02934293 | 30.97337
0.03160008 | 30.95919
0.03385723 | 30.94502
0.03611438 | 30.93087
0.03837153 | 30.91672
0.04062868 | 30.90259
0.04288583 | 30.88847
0.04514298 | 30.87436
0.04740013 | 30.86026
0.04965727 | 30.84617
0.05191442 | 30.83209
0.05417157 | 30.81803
0.05642872 | 30.80398
0.05868587 | 30.78994
0.06094302 | 30.77591
0.06320017 | 30.76189
0.06545732 | 30.74789
0.06771447 | 30.7339
0.06997161 | 30.71992
0.07222876 | 30.70595
0.07448591 | 30.692
0.07674306 | 30.67806
0.07900021 | 30.66413
0.08125736 | 30.65021
0.08351451 | 30.63631
0.08577166 | 30.62242
0.0880288 | 30.60854
0.09028595 | 30.59467
0.0925431 | 30.58082
0.09480025 | 30.56698
0.0970574 | 30.55316
0.09931455 | 30.53935
0.1015717 | 30.52555
0.1038288 | 30.51176
0.106086 | 30.49799
0.1083431 | 30.48423
0.1106003 | 30.47049
0.1128574 | 30.45676
0.1151146 | 30.44304
0.1173717 | 30.42934
0.1196289 | 30.41565
0.121886 | 30.40198
0.1241432 | 30.38831
0.1264003 | 30.37467
0.1286575 | 30.36104
0.1309146 | 30.34742
0.1331718 | 30.33381
0.1354289 | 30.32022
0.1376861 | 30.30665
0.1399432 | 30.29309
0.1422004 | 30.27954
0.1444575 | 30.26601
0.1467147 | 30.2525
0.1489718 | 30.239
0.151229 | 30.22551
0.1534861 | 30.21204
0.1557433 | 30.19858
0.1580004 | 30.18514
0.1602576 | 30.17171
0.1625147 | 30.1583
0.1647719 | 30.14491
0.167029 | 30.13153
0.1692862 | 30.11816
0.1715433 | 30.10481
0.1738005 | 30.09148
0.1760576 | 30.07816
0.1783148 | 30.06486
0.1805719 | 30.05157
0.1828291 | 30.0383
0.1850862 | 30.02505
0.1873434 | 30.01181
0.1896005 | 29.99858
0.1918577 | 29.98537
0.1941148 | 29.97218
0.1963719 | 29.95901
0.1986291 | 29.94585
0.2008862 | 29.93271
0.2031434 | 29.91958
0.2054005 | 29.90647
0.2076577 | 29.89338
0.2099148 | 29.8803
0.212172 | 29.86724
0.2144291 | 29.85419
0.2166863 | 29.84117
0.2189434 | 29.82816
0.2212006 | 29.81516
0.2234577 | 29.80219
0.2257149 | 29.78923
0.227972 | 29.77628
0.2302292 | 29.76336
0.2324863 | 29.75045
0.2347435 | 29.73755
0.2370006 | 29.72468
0.2392578 | 29.71182
0.2415149 | 29.69898
0.2437721 | 29.68616
0.2460292 | 29.67335
0.2482864 | 29.66056
0.2505435 | 29.64779
0.2528007 | 29.63503
0.2550578 | 29.6223
0.257315 | 29.60958
0.2595721 | 29.59688
0.2618293 | 29.58419
0.2640864 | 29.57153
0.2663436 | 29.55888
0.2686007 | 29.54625
0.2708579 | 29.53364
0.273115 | 29.52104
0.2753722 | 29.50846
0.2776293 | 29.4959
0.2798865 | 29.48336
0.2821436 | 29.47084
0.2844008 | 29.45834
0.2866579 | 29.44585
0.2889151 | 29.43338
0.2911722 | 29.42093
0.2934293 | 29.4085
0.2956865 | 29.39608
0.2979436 | 29.38369
0.3002008 | 29.37131
0.3024579 | 29.35895
0.3047151 | 29.34661
0.3069722 | 29.33429
0.3092294 | 29.32199
0.3114865 | 29.3097
0.3137437 | 29.29744
0.3160008 | 29.28519
0.318258 | 29.27296
0.3205151 | 29.26075
0.3227723 | 29.24856
0.3250294 | 29.23639
0.3272866 | 29.22424
0.3295437 | 29.2121
0.3318009 | 29.19999
0.334058 | 29.18789
0.3363152 | 29.17581
0.3385723 | 29.16375
0.3408295 | 29.15171
0.3430866 | 29.13969
0.3453438 | 29.12769
0.3476009 | 29.11571
0.3498581 | 29.10375
0.3521152 | 29.0918
0.3543724 | 29.07988
0.3566295 | 29.06797
0.3588867 | 29.05609
0.3611438 | 29.04422
0.363401 | 29.03237
0.3656581 | 29.02054
0.3679153 | 29.00873
0.3701724 | 28.99695
0.3724296 | 28.98518
0.3746867 | 28.97343
0.3769439 | 28.96169
0.379201 | 28.94998
0.3814582 | 28.93829
0.3837153 | 28.92662
0.3859725 | 28.91497
0.3882296 | 28.90333
0.3904867 | 28.89172
0.3927439 | 28.88013
0.395001 | 28.86855
0.3972582 | 28.857
0.3995153 | 28.84547
0.4017725 | 28.83395
0.4040296 | 28.82246
0.4062868 | 28.81098
0.4085439 | 28.79953
0.4108011 | 28.78809
0.4130582 | 28.77668
0.4153154 | 28.76528
0.4175725 | 28.75391
0.4198297 | 28.74255
0.4220868 | 28.73122
0.424344 | 28.7199
0.4266011 | 28.70861
0.4288583 | 28.69733
0.4311154 | 28.68608
0.4333726 | 28.67484
0.4356297 | 28.66363
0.4378869 | 28.65244
0.440144 | 28.64126
0.4424012 | 28.63011
0.4446583 | 28.61897
0.4469155 | 28.60786
0.4491726 | 28.59676
0.4514298 | 28.58569
0.4536869 | 28.57464
0.4559441 | 28.56361
0.4582012 | 28.55259
0.4604584 | 28.5416
0.4627155 | 28.53063
0.4649727 | 28.51968
0.4672298 | 28.50874
0.469487 | 28.49783
0.4717441 | 28.48694
0.4740013 | 28.47607
0.4762584 | 28.46522
0.4785156 | 28.45439
0.4807727 | 28.44358
0.4830299 | 28.43279
0.485287 | 28.42203
0.4875441 | 28.41128
0.4898013 | 28.40055
0.4920584 | 28.38984
0.4943156 | 28.37916
0.4965727 | 28.36849
0.4988299 | 28.35785
0.501087 | 28.34722
0.5033442 | 28.33662
0.5056013 | 28.32603
0.5078585 | 28.31547
0.5101156 | 28.30492
0.5123728 | 28.2944
0.5146299 | 28.2839
0.5168871 | 28.27342
0.5191442 | 28.26296
0.5214014 | 28.25252
0.5236585 | 28.2421
0.5259157 | 28.2317
0.5281728 | 28.22132
0.53043 | 28.21096
0.5326871 | 28.20062
0.5349443 | 28.19031
0.5372014 | 28.18001
0.5394586 | 28.16973
0.5417157 | 28.15948
0.5439729 | 28.14924
0.54623 | 28.13903
0.5484872 | 28.12884
0.5507443 | 28.11866
0.5530015 | 28.10851
0.5552586 | 28.09838
0.5575158 | 28.08827
0.5597729 | 28.07818
0.5620301 | 28.06811
0.5642872 | 28.05806
0.5665444 | 28.04803
0.5688015 | 28.03802
0.5710587 | 28.02803
0.5733158 | 28.01807
0.575573 | 28.00812
0.5778301 | 27.99819
0.5800873 | 27.98829
0.5823444 | 27.97841
0.5846015 | 27.96854
0.5868587 | 27.9587
0.5891158 | 27.94888
0.591373 | 27.93907
0.5936301 | 27.92929
0.5958873 | 27.91953
0.5981444 | 27.90979
0.6004016 | 27.90007
0.6026587 | 27.89037
0.6049159 | 27.88069
0.607173 | 27.87104
0.6094302 | 27.8614
0.6116873 | 27.85178
0.6139445 | 27.84218
0.6162016 | 27.83261
0.6184588 | 27.82305
0.6207159 | 27.81352
0.6229731 | 27.804
0.6252302 | 27.79451
0.6274874 | 27.78504
0.6297445 | 27.77559
0.6320017 | 27.76615
0.6342588 | 27.75674
0.636516 | 27.74735
0.6387731 | 27.73798
0.6410303 | 27.72863
0.6432874 | 27.7193
0.6455446 | 27.70999
0.6478017 | 27.7007
0.6500589 | 27.69143
0.652316 | 27.68219
0.6545732 | 27.67296
0.6568303 | 27.66375
0.6590875 | 27.65456
0.6613446 | 27.6454
0.6636018 | 27.63625
0.6658589 | 27.62713
0.6681161 | 27.61802
0.6703732 | 27.60894
0.6726304 | 27.59987
0.6748875 | 27.59083
0.6771447 | 27.5818
0.6794018 | 27.5728
0.6816589 | 27.56382
0.6839161 | 27.55486
0.6861732 | 27.54591
0.6884304 | 27.53699
0.6906875 | 27.52809
0.6929447 | 27.51921
0.6952018 | 27.51034
0.697459 | 27.5015
0.6997161 | 27.49268
0.7019733 | 27.48388
0.7042304 | 27.4751
0.7064876 | 27.46634
0.7087447 | 27.4576
0.7110019 | 27.44888
0.713259 | 27.44018
0.7155162 | 27.4315
0.7177733 | 27.42284
0.7200305 | 27.4142
0.7222876 | 27.40558
0.7245448 | 27.39698
0.7268019 | 27.3884
0.7290591 | 27.37984
0.7313162 | 27.3713
0.7335734 | 27.36278
0.7358305 | 27.35428
0.7380877 | 27.3458
0.7403448 | 27.33734
0.742602 | 27.3289
0.7448591 | 27.32048
0.7471163 | 27.31208
0.7493734 | 27.3037
0.7516306 | 27.29534
0.7538877 | 27.287
0.7561449 | 27.27868
0.758402 | 27.27038
0.7606592 | 27.2621
0.7629163 | 27.25383
0.7651735 | 27.24559
0.7674306 | 27.23737
0.7696878 | 27.22917
0.7719449 | 27.22099
0.7742021 | 27.21282
0.7764592 | 27.20468
0.7787163 | 27.19656
0.7809735 | 27.18845
0.7832306 | 27.18037
0.7854878 | 27.17231
0.7877449 | 27.16426
0.7900021 | 27.15624
0.7922592 | 27.14823
0.7945164 | 27.14024
0.7967735 | 27.13228
0.7990307 | 27.12433
0.8012878 | 27.1164
0.803545 | 27.10849
0.8058021 | 27.1006
0.8080593 | 27.09273
0.8103164 | 27.08488
0.8125736 | 27.07705
0.8148307 | 27.06924
0.8170879 | 27.06145
0.819345 | 27.05368
0.8216022 | 27.04592
0.8238593 | 27.03819
0.8261165 | 27.03047
0.8283736 | 27.02278
0.8306308 | 27.0151
0.8328879 | 27.00744
0.8351451 | 26.99981
0.8374022 | 26.99219
0.8396594 | 26.98459
0.8419165 | 26.97701
0.8441737 | 26.96944
0.8464308 | 26.9619
0.848688 | 26.95438
0.8509451 | 26.94687
0.8532023 | 26.93939
0.8554594 | 26.93192
0.8577166 | 26.92447
0.8599737 | 26.91704
0.8622309 | 26.90963
0.864488 | 26.90224
0.8667452 | 26.89487
0.8690023 | 26.88752
0.8712595 | 26.88018
0.8735166 | 26.87287
0.8757737 | 26.86557
0.8780309 | 26.85829
0.880288 | 26.85103
0.8825452 | 26.84379
0.8848023 | 26.83657
0.8870595 | 26.82937
0.8893166 | 26.82218
0.8915738 | 26.81502
0.8938309 | 26.80787
0.8960881 | 26.80074
0.8983452 | 26.79363
0.9006024 | 26.78654
0.9028595 | 26.77946
0.9051167 | 26.77241
0.9073738 | 26.76537
0.909631 | 26.75836
0.9118881 | 26.75136
0.9141453 | 26.74437
0.9164024 | 26.73741
0.9186596 | 26.73047
0.9209167 | 26.72354
0.9231739 | 26.71663
0.925431 | 26.70974
0.9276882 | 26.70287
0.9299453 | 26.69602
0.9322025 | 26.68918
0.9344596 | 26.68237
0.9367168 | 26.67557
0.9389739 | 26.66879
0.9412311 | 26.66203
0.9434882 | 26.65528
0.9457454 | 26.64855
0.9480025 | 26.64185
0.9502597 | 26.63516
0.9525168 | 26.62848
0.954774 | 26.62183
0.9570311 | 26.61519
0.9592883 | 26.60857
0.9615454 | 26.60197
0.9638026 | 26.59539
0.9660597 | 26.58883
0.9683169 | 26.58228
0.970574 | 26.57575
0.9728311 | 26.56924
0.9750883 | 26.56274
0.9773454 | 26.55627
0.9796026 | 26.54981
0.9818597 | 26.54337
0.9841169 | 26.53694
0.986374 | 26.53054
0.9886312 | 26.52415
0.9908883 | 26.51778
0.9931455 | 26.51143
0.9954026 | 26.50509
0.9976598 | 26.49877
0.9999169 | 26.49247
1.002174 | 26.48619
1.004431 | 26.47992
1.006688 | 26.47368
1.008946 | 26.46745
1.011203 | 26.46123
1.01346 | 26.45504
1.015717 | 26.44886
1.017974 | 26.44269
1.020231 | 26.43655
1.022488 | 26.43042
1.024746 | 26.42431
1.027003 | 26.41822
1.02926 | 26.41214
1.031517 | 26.40609
1.033774 | 26.40004
1.036031 | 26.39402
1.038288 | 26.38801
1.040546 | 26.38202
1.042803 | 26.37605
1.04506 | 26.37009
1.047317 | 26.36415
1.049574 | 26.35823
1.051831 | 26.35232
1.054089 | 26.34643
1.056346 | 26.34056
1.058603 | 26.33471
1.06086 | 26.32887
1.063117 | 26.32305
1.065374 | 26.31724
1.067631 | 26.31145
1.069889 | 26.30568
1.072146 | 26.29993
1.074403 | 26.29419
1.07666 | 26.28847
1.078917 | 26.28276
1.081174 | 26.27707
1.083431 | 26.2714
1.085689 | 26.26574
1.087946 | 26.2601
1.090203 | 26.25448
1.09246 | 26.24887
1.094717 | 26.24329
1.096974 | 26.23771
1.099231 | 26.23215
1.101489 | 26.22661
1.103746 | 26.22109
1.106003 | 26.21558
1.10826 | 26.21009
1.110517 | 26.20461
1.112774 | 26.19915
1.115032 | 26.19371
1.117289 | 26.18828
1.119546 | 26.18287
1.121803 | 26.17748
1.12406 | 26.1721
1.126317 | 26.16673
1.128574 | 26.16139
1.130832 | 26.15606
1.133089 | 26.15074
1.135346 | 26.14544
1.137603 | 26.14016
1.13986 | 26.13489
1.142117 | 26.12964
1.144374 | 26.12441
1.146632 | 26.11919
1.148889 | 26.11398
1.151146 | 26.10879
1.153403 | 26.10362
1.15566 | 26.09846
1.157917 | 26.09332
1.160175 | 26.0882
1.162432 | 26.08309
1.164689 | 26.078
1.166946 | 26.07292
1.169203 | 26.06785
1.17146 | 26.06281
1.173717 | 26.05778
1.175975 | 26.05276
1.178232 | 26.04776
1.180489 | 26.04277
1.182746 | 26.0378
1.185003 | 26.03285
1.18726 | 26.02791
1.189517 | 26.02299
1.191775 | 26.01808
1.194032 | 26.01319
1.196289 | 26.00831
1.198546 | 26.00345
1.200803 | 25.9986
1.20306 | 25.99377
1.205317 | 25.98895
1.207575 | 25.98415
1.209832 | 25.97936
1.212089 | 25.97459
1.214346 | 25.96983
1.216603 | 25.96509
1.21886 | 25.96037
1.221118 | 25.95565
1.223375 | 25.95096
1.225632 | 25.94628
1.227889 | 25.94161
1.230146 | 25.93696
1.232403 | 25.93232
1.23466 | 25.9277
1.236918 | 25.92309
1.239175 | 25.9185
1.241432 | 25.91393
1.243689 | 25.90936
1.245946 | 25.90482
1.248203 | 25.90028
1.25046 | 25.89577
1.252718 | 25.89126
1.254975 | 25.88677
1.257232 | 25.8823
1.259489 | 25.87784
1.261746 | 25.87339
1.264003 | 25.86896
1.26626 | 25.86455
1.268518 | 25.86015
1.270775 | 25.85576
1.273032 | 25.85139
1.275289 | 25.84703
1.277546 | 25.84269
1.279803 | 25.83836
1.282061 | 25.83404
1.284318 | 25.82974
1.286575 | 25.82546
1.288832 | 25.82119
1.291089 | 25.81693
1.293346 | 25.81269
1.295603 | 25.80846
1.297861 | 25.80424
1.300118 | 25.80004
1.302375 | 25.79586
1.304632 | 25.79168
1.306889 | 25.78753
1.309146 | 25.78338
1.311403 | 25.77925
1.313661 | 25.77514
1.315918 | 25.77104
1.318175 | 25.76695
1.320432 | 25.76288
1.322689 | 25.75882
1.324946 | 25.75477
1.327204 | 25.75074
1.329461 | 25.74672
1.331718 | 25.74272
1.333975 | 25.73873
1.336232 | 25.73475
1.338489 | 25.73079
1.340746 | 25.72684
1.343004 | 25.72291
1.345261 | 25.71899
1.347518 | 25.71508
1.349775 | 25.71119
1.352032 | 25.70731
1.354289 | 25.70344
1.356546 | 25.69959
1.358804 | 25.69575
1.361061 | 25.69192
1.363318 | 25.68811
1.365575 | 25.68431
1.367832 | 25.68053
1.370089 | 25.67676
1.372346 | 25.673
1.374604 | 25.66926
1.376861 | 25.66553
1.379118 | 25.66181
1.381375 | 25.65811
1.383632 | 25.65442
1.385889 | 25.65074
1.388147 | 25.64708
1.390404 | 25.64343
1.392661 | 25.63979
1.394918 | 25.63617
1.397175 | 25.63256
1.399432 | 25.62896
1.401689 | 25.62538
1.403947 | 25.62181
1.406204 | 25.61825
1.408461 | 25.61471
1.410718 | 25.61118
1.412975 | 25.60766
1.415232 | 25.60415
1.417489 | 25.60066
1.419747 | 25.59718
1.422004 | 25.59372
1.424261 | 25.59027
1.426518 | 25.58683
1.428775 | 25.5834
1.431032 | 25.57999
1.43329 | 25.57659
1.435547 | 25.5732
1.437804 | 25.56983
1.440061 | 25.56646
1.442318 | 25.56312
1.444575 | 25.55978
1.446832 | 25.55646
1.44909 | 25.55315
1.451347 | 25.54985
1.453604 | 25.54657
1.455861 | 25.54329
1.458118 | 25.54004
1.460375 | 25.53679
1.462632 | 25.53356
1.46489 | 25.53034
1.467147 | 25.52713
1.469404 | 25.52393
1.471661 | 25.52075
1.473918 | 25.51758
1.476175 | 25.51442
1.478432 | 25.51128
1.48069 | 25.50815
1.482947 | 25.50503
1.485204 | 25.50192
1.487461 | 25.49882
1.489718 | 25.49574