## Sheet1
loading | Isosteric Heat
0.002399449 | 29.78098
0.004798897 | 29.74765
0.007198346 | 29.71467
0.009597795 | 29.68204
0.01199724 | 29.64974
0.01439669 | 29.6178
0.01679614 | 29.58619
0.01919559 | 29.55491
0.02159504 | 29.52398
0.02399449 | 29.49337
0.02639394 | 29.4631
0.02879338 | 29.43315
0.03119283 | 29.40354
0.03359228 | 29.37424
0.03599173 | 29.34527
0.03839118 | 29.31662
0.04079063 | 29.28828
0.04319008 | 29.26025
0.04558953 | 29.23254
0.04798897 | 29.20514
0.05038842 | 29.17805
0.05278787 | 29.15125
0.05518732 | 29.12476
0.05758677 | 29.09857
0.05998622 | 29.07268
0.06238567 | 29.04708
0.06478512 | 29.02177
0.06718456 | 28.99675
0.06958401 | 28.97201
0.07198346 | 28.94756
0.07438291 | 28.92339
0.07678236 | 28.89949
0.07918181 | 28.87587
0.08158126 | 28.85253
0.08398071 | 28.82945
0.08638015 | 28.80664
0.0887796 | 28.7841
0.09117905 | 28.76182
0.0935785 | 28.7398
0.09597795 | 28.71803
0.0983774 | 28.69652
0.1007768 | 28.67526
0.1031763 | 28.65425
0.1055757 | 28.63349
0.1079752 | 28.61297
0.1103746 | 28.59269
0.1127741 | 28.57265
0.1151735 | 28.55284
0.117573 | 28.53327
0.1199724 | 28.51393
0.1223719 | 28.49482
0.1247713 | 28.47594
0.1271708 | 28.45728
0.1295702 | 28.43884
0.1319697 | 28.42062
0.1343691 | 28.40261
0.1367686 | 28.38482
0.139168 | 28.36724
0.1415675 | 28.34987
0.1439669 | 28.33271
0.1463664 | 28.31575
0.1487658 | 28.299
0.1511653 | 28.28244
0.1535647 | 28.26608
0.1559642 | 28.24992
0.1583636 | 28.23394
0.1607631 | 28.21816
0.1631625 | 28.20257
0.165562 | 28.18717
0.1679614 | 28.17195
0.1703609 | 28.15691
0.1727603 | 28.14205
0.1751598 | 28.12737
0.1775592 | 28.11286
0.1799587 | 28.09853
0.1823581 | 28.08437
0.1847576 | 28.07038
0.187157 | 28.05656
0.1895564 | 28.0429
0.1919559 | 28.02941
0.1943553 | 28.01608
0.1967548 | 28.00291
0.1991542 | 27.98989
0.2015537 | 27.97703
0.2039531 | 27.96433
0.2063526 | 27.95178
0.208752 | 27.93938
0.2111515 | 27.92713
0.2135509 | 27.91502
0.2159504 | 27.90306
0.2183498 | 27.89124
0.2207493 | 27.87957
0.2231487 | 27.86803
0.2255482 | 27.85664
0.2279476 | 27.84538
0.2303471 | 27.83425
0.2327465 | 27.82326
0.235146 | 27.8124
0.2375454 | 27.80167
0.2399449 | 27.79107
0.2423443 | 27.78059
0.2447438 | 27.77024
0.2471432 | 27.76002
0.2495427 | 27.74991
0.2519421 | 27.73993
0.2543416 | 27.73007
0.256741 | 27.72033
0.2591405 | 27.7107
0.2615399 | 27.70119
0.2639394 | 27.69179
0.2663388 | 27.6825
0.2687383 | 27.67333
0.2711377 | 27.66426
0.2735372 | 27.6553
0.2759366 | 27.64646
0.2783361 | 27.63771
0.2807355 | 27.62907
0.283135 | 27.62054
0.2855344 | 27.6121
0.2879338 | 27.60377
0.2903333 | 27.59554
0.2927327 | 27.5874
0.2951322 | 27.57936
0.2975316 | 27.57142
0.2999311 | 27.56357
0.3023305 | 27.55582
0.30473 | 27.54816
0.3071294 | 27.54059
0.3095289 | 27.53311
0.3119283 | 27.52572
0.3143278 | 27.51842
0.3167272 | 27.51121
0.3191267 | 27.50408
0.3215261 | 27.49704
0.3239256 | 27.49008
0.326325 | 27.4832
0.3287245 | 27.47641
0.3311239 | 27.4697
0.3335234 | 27.46307
0.3359228 | 27.45651
0.3383223 | 27.45004
0.3407217 | 27.44364
0.3431212 | 27.43732
0.3455206 | 27.43108
0.3479201 | 27.42491
0.3503195 | 27.41881
0.352719 | 27.41279
0.3551184 | 27.40683
0.3575179 | 27.40095
0.3599173 | 27.39514
0.3623168 | 27.3894
0.3647162 | 27.38373
0.3671157 | 27.37813
0.3695151 | 27.37259
0.3719146 | 27.36712
0.374314 | 27.36172
0.3767135 | 27.35638
0.3791129 | 27.3511
0.3815123 | 27.34589
0.3839118 | 27.34074
0.3863112 | 27.33565
0.3887107 | 27.33062
0.3911101 | 27.32565
0.3935096 | 27.32075
0.395909 | 27.3159
0.3983085 | 27.31111
0.4007079 | 27.30638
0.4031074 | 27.3017
0.4055068 | 27.29708
0.4079063 | 27.29252
0.4103057 | 27.28801
0.4127052 | 27.28356
0.4151046 | 27.27916
0.4175041 | 27.27481
0.4199035 | 27.27052
0.422303 | 27.26628
0.4247024 | 27.26209
0.4271019 | 27.25795
0.4295013 | 27.25386
0.4319008 | 27.24982
0.4343002 | 27.24583
0.4366997 | 27.24189
0.4390991 | 27.23799
0.4414986 | 27.23415
0.443898 | 27.23035
0.4462975 | 27.22659
0.4486969 | 27.22289
0.4510964 | 27.21923
0.4534958 | 27.21561
0.4558953 | 27.21204
0.4582947 | 27.20851
0.4606942 | 27.20502
0.4630936 | 27.20158
0.4654931 | 27.19818
0.4678925 | 27.19483
0.470292 | 27.19151
0.4726914 | 27.18823
0.4750908 | 27.185
0.4774903 | 27.18181
0.4798897 | 27.17865
0.4822892 | 27.17554
0.4846886 | 27.17246
0.4870881 | 27.16942
0.4894875 | 27.16643
0.491887 | 27.16346
0.4942864 | 27.16054
0.4966859 | 27.15765
0.4990853 | 27.1548
0.5014848 | 27.15198
0.5038842 | 27.14921
0.5062837 | 27.14646
0.5086831 | 27.14375
0.5110826 | 27.14108
0.513482 | 27.13844
0.5158815 | 27.13583
0.5182809 | 27.13326
0.5206804 | 27.13072
0.5230798 | 27.12821
0.5254793 | 27.12573
0.5278787 | 27.12329
0.5302782 | 27.12088
0.5326776 | 27.1185
0.5350771 | 27.11615
0.5374765 | 27.11383
0.539876 | 27.11154
0.5422754 | 27.10929
0.5446749 | 27.10706
0.5470743 | 27.10486
0.5494738 | 27.10269
0.5518732 | 27.10055
0.5542727 | 27.09844
0.5566721 | 27.09635
0.5590716 | 27.0943
0.561471 | 27.09227
0.5638705 | 27.09027
0.5662699 | 27.08829
0.5686693 | 27.08635
0.5710688 | 27.08443
0.5734682 | 27.08253
0.5758677 | 27.08067
0.5782671 | 27.07882
0.5806666 | 27.07701
0.583066 | 27.07522
0.5854655 | 27.07345
0.5878649 | 27.07171
0.5902644 | 27.06999
0.5926638 | 27.0683
0.5950633 | 27.06663
0.5974627 | 27.06498
0.5998622 | 27.06336
0.6022616 | 27.06176
0.6046611 | 27.06019
0.6070605 | 27.05864
0.60946 | 27.05711
0.6118594 | 27.0556
0.6142589 | 27.05411
0.6166583 | 27.05265
0.6190578 | 27.05121
0.6214572 | 27.04979
0.6238567 | 27.04839
0.6262561 | 27.04701
0.6286556 | 27.04566
0.631055 | 27.04432
0.6334545 | 27.04301
0.6358539 | 27.04171
0.6382534 | 27.04043
0.6406528 | 27.03918
0.6430523 | 27.03794
0.6454517 | 27.03673
0.6478512 | 27.03553
0.6502506 | 27.03435
0.6526501 | 27.0332
0.6550495 | 27.03206
0.657449 | 27.03094
0.6598484 | 27.02983
0.6622479 | 27.02875
0.6646473 | 27.02768
0.6670467 | 27.02663
0.6694462 | 27.0256
0.6718456 | 27.02459
0.6742451 | 27.02359
0.6766445 | 27.02262
0.679044 | 27.02166
0.6814434 | 27.02071
0.6838429 | 27.01978
0.6862423 | 27.01887
0.6886418 | 27.01798
0.6910412 | 27.0171
0.6934407 | 27.01624
0.6958401 | 27.01539
0.6982396 | 27.01456
0.700639 | 27.01375
0.7030385 | 27.01295
0.7054379 | 27.01217
0.7078374 | 27.0114
0.7102368 | 27.01065
0.7126363 | 27.00991
0.7150357 | 27.00919
0.7174352 | 27.00848
0.7198346 | 27.00779
0.7222341 | 27.00711
0.7246335 | 27.00644
0.727033 | 27.00579
0.7294324 | 27.00516
0.7318319 | 27.00453
0.7342313 | 27.00393
0.7366308 | 27.00333
0.7390302 | 27.00275
0.7414297 | 27.00218
0.7438291 | 27.00163
0.7462286 | 27.00109
0.748628 | 27.00056
0.7510275 | 27.00005
0.7534269 | 26.99955
0.7558264 | 26.99906
0.7582258 | 26.99858
0.7606252 | 26.99812
0.7630247 | 26.99767
0.7654241 | 26.99723
0.7678236 | 26.9968
0.770223 | 26.99639
0.7726225 | 26.99599
0.7750219 | 26.9956
0.7774214 | 26.99522
0.7798208 | 26.99485
0.7822203 | 26.9945
0.7846197 | 26.99415
0.7870192 | 26.99382
0.7894186 | 26.9935
0.7918181 | 26.99319
0.7942175 | 26.9929
0.796617 | 26.99261
0.7990164 | 26.99233
0.8014159 | 26.99207
0.8038153 | 26.99182
0.8062148 | 26.99157
0.8086142 | 26.99134
0.8110137 | 26.99112
0.8134131 | 26.99091
0.8158126 | 26.99071
0.818212 | 26.99051
0.8206115 | 26.99033
0.8230109 | 26.99016
0.8254104 | 26.99
0.8278098 | 26.98985
0.8302093 | 26.98971
0.8326087 | 26.98958
0.8350082 | 26.98946
0.8374076 | 26.98935
0.8398071 | 26.98925
0.8422065 | 26.98915
0.844606 | 26.98907
0.8470054 | 26.989
0.8494049 | 26.98893
0.8518043 | 26.98888
0.8542037 | 26.98883
0.8566032 | 26.9888
0.8590026 | 26.98877
0.8614021 | 26.98875
0.8638015 | 26.98874
0.866201 | 26.98874
0.8686004 | 26.98875
0.8709999 | 26.98876
0.8733993 | 26.98879
0.8757988 | 26.98882
0.8781982 | 26.98886
0.8805977 | 26.98891
0.8829971 | 26.98897
0.8853966 | 26.98904
0.887796 | 26.98911
0.8901955 | 26.9892
0.8925949 | 26.98929
0.8949944 | 26.98939
0.8973938 | 26.98949
0.8997933 | 26.98961
0.9021927 | 26.98973
0.9045922 | 26.98986
0.9069916 | 26.99
0.9093911 | 26.99015
0.9117905 | 26.9903
0.91419 | 26.99046
0.9165894 | 26.99063
0.9189889 | 26.99081
0.9213883 | 26.99099
0.9237878 | 26.99118
0.9261872 | 26.99138
0.9285867 | 26.99159
0.9309861 | 26.9918
0.9333856 | 26.99202
0.935785 | 26.99225
0.9381845 | 26.99248
0.9405839 | 26.99272
0.9429834 | 26.99297
0.9453828 | 26.99323
0.9477822 | 26.99349
0.9501817 | 26.99376
0.9525811 | 26.99403
0.9549806 | 26.99432
0.95738 | 26.9946
0.9597795 | 26.9949
0.9621789 | 26.9952
0.9645784 | 26.99551
0.9669778 | 26.99583
0.9693773 | 26.99615
0.9717767 | 26.99648
0.9741762 | 26.99681
0.9765756 | 26.99715
0.9789751 | 26.9975
0.9813745 | 26.99785
0.983774 | 26.99821
0.9861734 | 26.99857
0.9885729 | 26.99895
0.9909723 | 26.99932
0.9933718 | 26.99971
0.9957712 | 27.0001
0.9981707 | 27.00049
1.00057 | 27.00089
1.00297 | 27.0013
1.005369 | 27.00171
1.007768 | 27.00213
1.010168 | 27.00256
1.012567 | 27.00299
1.014967 | 27.00342
1.017366 | 27.00387
1.019766 | 27.00431
1.022165 | 27.00477
1.024565 | 27.00522
1.026964 | 27.00569
1.029364 | 27.00616
1.031763 | 27.00663
1.034162 | 27.00711
1.036562 | 27.0076
1.038961 | 27.00809
1.041361 | 27.00859
1.04376 | 27.00909
1.04616 | 27.0096
1.048559 | 27.01011
1.050959 | 27.01062
1.053358 | 27.01115
1.055757 | 27.01167
1.058157 | 27.01221
1.060556 | 27.01275
1.062956 | 27.01329
1.065355 | 27.01384
1.067755 | 27.01439
1.070154 | 27.01495
1.072554 | 27.01551
1.074953 | 27.01608
1.077352 | 27.01665
1.079752 | 27.01723
1.082151 | 27.01781
1.084551 | 27.0184
1.08695 | 27.01899
1.08935 | 27.01958
1.091749 | 27.02018
1.094149 | 27.02079
1.096548 | 27.0214
1.098948 | 27.02202
1.101347 | 27.02263
1.103746 | 27.02326
1.106146 | 27.02389
1.108545 | 27.02452
1.110945 | 27.02516
1.113344 | 27.0258
1.115744 | 27.02645
1.118143 | 27.0271
1.120543 | 27.02775
1.122942 | 27.02841
1.125341 | 27.02908
1.127741 | 27.02975
1.13014 | 27.03042
1.13254 | 27.0311
1.134939 | 27.03178
1.137339 | 27.03246
1.139738 | 27.03315
1.142138 | 27.03385
1.144537 | 27.03455
1.146936 | 27.03525
1.149336 | 27.03595
1.151735 | 27.03667
1.154135 | 27.03738
1.156534 | 27.0381
1.158934 | 27.03882
1.161333 | 27.03955
1.163733 | 27.04028
1.166132 | 27.04102
1.168532 | 27.04175
1.170931 | 27.0425
1.17333 | 27.04324
1.17573 | 27.04399
1.178129 | 27.04475
1.180529 | 27.04551
1.182928 | 27.04627
1.185328 | 27.04704
1.187727 | 27.04781
1.190127 | 27.04858
1.192526 | 27.04936
1.194925 | 27.05014
1.197325 | 27.05093
1.199724 | 27.05172
1.202124 | 27.05251
1.204523 | 27.0533
1.206923 | 27.0541
1.209322 | 27.05491
1.211722 | 27.05572
1.214121 | 27.05653
1.216521 | 27.05734
1.21892 | 27.05816
1.221319 | 27.05898
1.223719 | 27.05981
1.226118 | 27.06064
1.228518 | 27.06147
1.230917 | 27.06231
1.233317 | 27.06315
1.235716 | 27.06399
1.238116 | 27.06484
1.240515 | 27.06569
1.242914 | 27.06654
1.245314 | 27.0674
1.247713 | 27.06826
1.250113 | 27.06912
1.252512 | 27.06999
1.254912 | 27.07086
1.257311 | 27.07174
1.259711 | 27.07262
1.26211 | 27.0735
1.264509 | 27.07438
1.266909 | 27.07527
1.269308 | 27.07616
1.271708 | 27.07705
1.274107 | 27.07795
1.276507 | 27.07885
1.278906 | 27.07976
1.281306 | 27.08067
1.283705 | 27.08158
1.286105 | 27.08249
1.288504 | 27.08341
1.290903 | 27.08433
1.293303 | 27.08525
1.295702 | 27.08618
1.298102 | 27.08711
1.300501 | 27.08804
1.302901 | 27.08898
1.3053 | 27.08992
1.3077 | 27.09086
1.310099 | 27.09181
1.312498 | 27.09276
1.314898 | 27.09371
1.317297 | 27.09466
1.319697 | 27.09562
1.322096 | 27.09658
1.324496 | 27.09755
1.326895 | 27.09852
1.329295 | 27.09949
1.331694 | 27.10046
1.334093 | 27.10144
1.336493 | 27.10242
1.338892 | 27.1034
1.341292 | 27.10439
1.343691 | 27.10537
1.346091 | 27.10637
1.34849 | 27.10736
1.35089 | 27.10836
1.353289 | 27.10936
1.355689 | 27.11036
1.358088 | 27.11137
1.360487 | 27.11238
1.362887 | 27.11339
1.365286 | 27.11441
1.367686 | 27.11542
1.370085 | 27.11645
1.372485 | 27.11747
1.374884 | 27.1185
1.377284 | 27.11953
1.379683 | 27.12056
1.382082 | 27.12159
1.384482 | 27.12263
1.386881 | 27.12367
1.389281 | 27.12472
1.39168 | 27.12576
1.39408 | 27.12681
1.396479 | 27.12787
1.398879 | 27.12892
1.401278 | 27.12998
1.403678 | 27.13104
1.406077 | 27.1321
1.408476 | 27.13317
1.410876 | 27.13424
1.413275 | 27.13531
1.415675 | 27.13639
1.418074 | 27.13747
1.420474 | 27.13855
1.422873 | 27.13963
1.425273 | 27.14071
1.427672 | 27.1418
1.430071 | 27.14289
1.432471 | 27.14399
1.43487 | 27.14508
1.43727 | 27.14618
1.439669 | 27.14729
1.442069 | 27.14839
1.444468 | 27.1495
1.446868 | 27.15061
1.449267 | 27.15172
1.451666 | 27.15284
1.454066 | 27.15396
1.456465 | 27.15508
1.458865 | 27.1562
1.461264 | 27.15733
1.463664 | 27.15845
1.466063 | 27.15959
1.468463 | 27.16072
1.470862 | 27.16186
1.473262 | 27.163
1.475661 | 27.16414
1.47806 | 27.16528
1.48046 | 27.16643
1.482859 | 27.16758
1.485259 | 27.16873
1.487658 | 27.16989
1.490058 | 27.17105
1.492457 | 27.17221
1.494857 | 27.17337
1.497256 | 27.17453
1.499655 | 27.1757